## data 21-11-2025
Mix ID | C, kg/m3 | M, kg/m3 | CC, kg/m3 | LS, kg/m3 | g, kg/m3 | CB, kg/m3 | G, kg/m3 | SF, kg/m3 | FA, kg/m3 | CA, kg/m3 | W, kg/m3 | SP, kg/m3 | Age, days | F | Compressive Strength, MPa
M15-0.4-00 | 335.4 | 0 | 0 | 0 | 0 | 0 | 0 | 0 | 670.8 | 1341.2 | 134.16 | 0 | 28 | 0.675 | 19.5
M15-0.4-05 | 318.63 | 16.77 | 0 | 0 | 0 | 0 | 0 | 0 | 670.8 | 1341.2 | 134.16 | 0 | 28 | 1.1034875 | 20.2
M15-0.4-10 | 301.86 | 33.54 | 0 | 0 | 0 | 0 | 0 | 0 | 670.8 | 1341.2 | 134.16 | 0 | 28 | 1.09395 | 21
M15-0.4-15 | 285.09 | 50.31 | 0 | 0 | 0 | 0 | 0 | 0 | 670.8 | 1341.2 | 134.16 | 0 | 28 | 1.0663875 | 20
M15-0.4-20 | 268.32 | 67.08 | 0 | 0 | 0 | 0 | 0 | 0 | 670.8 | 1341.2 | 134.16 | 0 | 28 | 1.0208 | 17
M15-0.5-00 | 324.5 | 0 | 0 | 0 | 0 | 0 | 0 | 0 | 649 | 1298 | 162.25 | 0 | 28 | 0.675 | 18
M15-0.5-05 | 308.28 | 16.23 | 0 | 0 | 0 | 0 | 0 | 0 | 649 | 1298 | 162.25 | 0 | 28 | 1.103487 | 19.8
M15-0.5-10 | 292.05 | 32.45 | 0 | 0 | 0 | 0 | 0 | 0 | 649 | 1298 | 162.25 | 0 | 28 | 1.09395 | 20
M15-0.5-15 | 275.83 | 48.68 | 0 | 0 | 0 | 0 | 0 | 0 | 649 | 1298 | 162.25 | 0 | 28 | 1.06638 | 16
M15-0.5-20 | 259.6 | 64.9 | 0 | 0 | 0 | 0 | 0 | 0 | 649 | 1298 | 162.25 | 0 | 28 | 1.0208 | 14.7
M15-0.6-00 | 314.34 | 0 | 0 | 0 | 0 | 0 | 0 | 0 | 628.68 | 1257.4 | 188.6 | 0 | 28 | 0.675 | 17
M15-0.6-05 | 298.62 | 15.72 | 0 | 0 | 0 | 0 | 0 | 0 | 628.68 | 1257.4 | 188.6 | 0 | 28 | 1.103487 | 17.7
M15-0.6-10 | 282.91 | 31.43 | 0 | 0 | 0 | 0 | 0 | 0 | 628.68 | 1257.4 | 188.6 | 0 | 28 | 1.093955 | 19
M15-0.6-15 | 267.17 | 47.15 | 0 | 0 | 0 | 0 | 0 | 0 | 628.68 | 1257.4 | 188.6 | 0 | 28 | 1.066383 | 15
M15-0.6-20 | 251.47 | 62.87 | 0 | 0 | 0 | 0 | 0 | 0 | 628.68 | 1257.4 | 188.6 | 0 | 28 | 1.020793 | 13
M20-0.4-00 | 414 | 0 | 0 | 0 | 0 | 0 | 0 | 0 | 621 | 1242 | 165.6 | 0 | 28 | 0.675 | 23.4
M20-0.4-05 | 393.3 | 20.7 | 0 | 0 | 0 | 0 | 0 | 0 | 621 | 1242 | 165.6 | 0 | 28 | 1.1034875 | 24.2
M20-0.4-10 | 372.6 | 41.4 | 0 | 0 | 0 | 0 | 0 | 0 | 621 | 1242 | 165.6 | 0 | 28 | 1.09395 | 25.66
M20-0.4-15 | 351.9 | 62.1 | 0 | 0 | 0 | 0 | 0 | 0 | 621 | 1242 | 165.6 | 0 | 28 | 1.0663875 | 19
M20-0.4-20 | 331.2 | 82.8 | 0 | 0 | 0 | 0 | 0 | 0 | 621 | 1242 | 165.6 | 0 | 28 | 1.0208 | 14.5
M20-0.5-00 | 397.6 | 0 | 0 | 0 | 0 | 0 | 0 | 0 | 596.4 | 1192.8 | 198.8 | 0 | 28 | 0.675 | 22.22
M20-0.5-05 | 377.7 | 19.88 | 0 | 0 | 0 | 0 | 0 | 0 | 596.4 | 1192.8 | 198.8 | 0 | 28 | 1.103487 | 23.65
M20-0.5-10 | 357.84 | 39.76 | 0 | 0 | 0 | 0 | 0 | 0 | 596.4 | 1192.8 | 198.8 | 0 | 28 | 1.09395 | 25
M20-0.5-15 | 337.96 | 59.64 | 0 | 0 | 0 | 0 | 0 | 0 | 596.4 | 1192.8 | 198.8 | 0 | 28 | 1.0663875 | 18.5
M20-0.5-20 | 318.08 | 79.52 | 0 | 0 | 0 | 0 | 0 | 0 | 596.4 | 1192.8 | 198.8 | 0 | 28 | 1.0208 | 16.3
M20-0.6-00 | 382.34 | 0 | 0 | 0 | 0 | 0 | 0 | 0 | 573.5 | 1147.02 | 229.4 | 0 | 28 | 0.675 | 23.43
M20-0.6-05 | 363.2 | 19.12 | 0 | 0 | 0 | 0 | 0 | 0 | 573.5 | 1147.02 | 229.4 | 0 | 28 | 1.103487 | 24
M20-0.6-10 | 344.12 | 38.23 | 0 | 0 | 0 | 0 | 0 | 0 | 573.5 | 1147.02 | 229.4 | 0 | 28 | 1.093955 | 25.53
M20-0.6-15 | 325 | 57.35 | 0 | 0 | 0 | 0 | 0 | 0 | 573.5 | 1147.02 | 229.4 | 0 | 28 | 1.066392 | 18.41
M20-0.6-20 | 305.9 | 76.5 | 0 | 0 | 0 | 0 | 0 | 0 | 573.5 | 1147.02 | 229.4 | 0 | 28 | 1.020743 | 16
MK0F0 | 512 | 0 | 0 | 0 | 0 | 0 | 0 | 0 | 594 | 1037 | 163.4 | 5.12 | 3 | 0.675 | 27.9748
MK10F0 | 512 | 51.2 | 0 | 0 | 0 | 0 | 0 | 0 | 594 | 1037 | 163.4 | 5.12 | 3 | 0.9547816 | 28.3046
MK15F0 | 512 | 76.8 | 0 | 0 | 0 | 0 | 0 | 0 | 594 | 1037 | 163.4 | 5.12 | 3 | 0.9329733 | 28.7993
MK20F0 | 512 | 102.4 | 0 | 0 | 0 | 0 | 0 | 0 | 594 | 1037 | 163.4 | 5.12 | 3 | 0.9060516 | 28.1397
MK30F0 | 512 | 153.6 | 0 | 0 | 0 | 0 | 0 | 0 | 594 | 1037 | 163.4 | 5.12 | 3 | 0.8421809 | 25.996
MK40F0 | 512 | 204.8 | 0 | 0 | 0 | 0 | 0 | 0 | 594 | 1037 | 163.4 | 5.12 | 3 | 0.7709184 | 25.1812
MK50F0 | 512 | 256 | 0 | 0 | 0 | 0 | 0 | 0 | 594 | 1037 | 163.4 | 5.12 | 3 | 0.6968254 | 23.3673
MK0F0 | 512 | 0 | 0 | 0 | 0 | 0 | 0 | 0 | 594 | 1037 | 163.4 | 5.12 | 7 | 0.675 | 45.0856
MK10F0 | 512 | 51.2 | 0 | 0 | 0 | 0 | 0 | 0 | 594 | 1037 | 163.4 | 5.12 | 7 | 0.9547816 | 49.2081
MK15F0 | 512 | 76.8 | 0 | 0 | 0 | 0 | 0 | 0 | 594 | 1037 | 163.4 | 5.12 | 7 | 0.9329733 | 52.0017
MK20F0 | 512 | 102.4 | 0 | 0 | 0 | 0 | 0 | 0 | 594 | 1037 | 163.4 | 5.12 | 7 | 0.9060516 | 48.8783
MK30F0 | 512 | 153.6 | 0 | 0 | 0 | 0 | 0 | 0 | 594 | 1037 | 163.4 | 5.12 | 7 | 0.8421809 | 46.8025
MK40F0 | 512 | 204.8 | 0 | 0 | 0 | 0 | 0 | 0 | 594 | 1037 | 163.4 | 5.12 | 7 | 0.7709184 | 43.6112
MK50F0 | 512 | 256 | 0 | 0 | 0 | 0 | 0 | 0 | 594 | 1037 | 163.4 | 5.12 | 7 | 0.6968254 | 41.1377
MK0F0 | 512 | 0 | 0 | 0 | 0 | 0 | 0 | 0 | 594 | 1037 | 163.4 | 5.12 | 28 | 0.675 | 59.2379
MK10F0 | 512 | 51.2 | 0 | 0 | 0 | 0 | 0 | 0 | 594 | 1037 | 163.4 | 5.12 | 28 | 0.9547816 | 68.6178
MK15F0 | 512 | 76.8 | 0 | 0 | 0 | 0 | 0 | 0 | 594 | 1037 | 163.4 | 5.12 | 28 | 0.9329733 | 72.2456
MK20F0 | 512 | 102.4 | 0 | 0 | 0 | 0 | 0 | 0 | 594 | 1037 | 163.4 | 5.12 | 28 | 0.9060516 | 67.6381
MK30F0 | 512 | 153.6 | 0 | 0 | 0 | 0 | 0 | 0 | 594 | 1037 | 163.4 | 5.12 | 28 | 0.8421809 | 63.8454
MK40F0 | 512 | 204.8 | 0 | 0 | 0 | 0 | 0 | 0 | 594 | 1037 | 163.4 | 5.12 | 28 | 0.7709184 | 60.3922
MK50F0 | 512 | 256 | 0 | 0 | 0 | 0 | 0 | 0 | 594 | 1037 | 163.4 | 5.12 | 28 | 0.6968254 | 58.0933
C100-CC0 | 360 | 0 | 0 | 0 | 0 | 0 | 0 | 0 | 621.3 | 1200.7 | 180 | 3.6 | 1 | 0.675 | 20
C85-CC15 | 306 | 0 | 54 | 0 | 0 | 0 | 0 | 0 | 619.6 | 1197.3 | 180 | 3.6 | 1 | 1.244675 | 16.9
C70-CC30 | 252 | 0 | 108 | 0 | 0 | 0 | 0 | 0 | 617.8 | 1193.9 | 180 | 3.6 | 1 | 1.223337 | 17
C50-CC50 | 180 | 0 | 180 | 0 | 0 | 0 | 0 | 0 | 615.4 | 1189.3 | 180 | 3.6 | 1 | 1.074588 | 14.4
C100-CC0 | 360 | 0 | 0 | 0 | 0 | 0 | 0 | 0 | 621.3 | 1200.7 | 180 | 3.6 | 7 | 0.675 | 51.1
C50-CC50 | 180 | 0 | 180 | 0 | 0 | 0 | 0 | 0 | 615.4 | 1189.3 | 180 | 3.6 | 7 | 1.074588 | 31.3
C70-CC30 | 252 | 0 | 108 | 0 | 0 | 0 | 0 | 0 | 617.8 | 1193.9 | 180 | 3.6 | 7 | 1.223337 | 42
C85-CC15 | 306 | 0 | 54 | 0 | 0 | 0 | 0 | 0 | 619.6 | 1197.3 | 180 | 3.6 | 7 | 1.244675 | 46
C100-CC0 | 360 | 0 | 0 | 0 | 0 | 0 | 0 | 0 | 621.3 | 1200.7 | 180 | 3.6 | 28 | 0.675 | 57.1
C85-CC15 | 306 | 0 | 54 | 0 | 0 | 0 | 0 | 0 | 619.6 | 1197.3 | 180 | 3.6 | 28 | 1.244675 | 63
C70-CC30 | 252 | 0 | 108 | 0 | 0 | 0 | 0 | 0 | 617.8 | 1193.9 | 180 | 3.6 | 28 | 1.223337 | 62
C50-CC50 | 180 | 0 | 180 | 0 | 0 | 0 | 0 | 0 | 615.4 | 1189.3 | 180 | 3.6 | 28 | 1.074588 | 51.3
CEM I | 360 | 0 | 0 | 0 | 0 | 0 | 0 | 0 | 814 | 971 | 180 | 0.72 | 3 | 0.675 | 42.68
CC30-K20 | 248 | 0 | 108 | 0 | 4 | 0 | 0 | 0 | 807 | 962 | 180 | 1.08 | 3 | 1.137729 | 21.34
CC30-K50 | 241.2 | 0 | 108 | 0 | 10.8 | 0 | 0 | 0 | 805 | 960 | 180 | 1.08 | 3 | 1.429775 | 21.34
CC30-K70 | 241.2 | 108 | 0 | 0 | 10.8 | 0 | 0 | 0 | 804 | 958 | 180 | 1.8 | 3 | 0.8659287 | 28.13
CCL45-K20 | 194.4 | 0 | 108 | 54 | 3.6 | 0 | 0 | 0 | 803 | 958 | 180 | 1.8 | 3 | 0.9453098 | 20.37
CCL45-K50 | 187.2 | 0 | 108 | 54 | 10.8 | 0 | 0 | 0 | 805 | 956 | 180 | 1.8 | 3 | 1.204289 | 19.4
CCL45-K70 | 187.2 | 108 | 0 | 54 | 10.8 | 0 | 0 | 0 | 800 | 949 | 180 | 1.8 | 3 | 0.7486094 | 19.4
CEM I | 360 | 0 | 0 | 0 | 0 | 0 | 0 | 0 | 814 | 971 | 180 | 0.72 | 7 | 0.675 | 47.53
CC30-K20 | 248 | 0 | 108 | 0 | 4 | 0 | 0 | 0 | 807 | 962 | 180 | 1.08 | 7 | 1.137729 | 32.01
CC30-K50 | 241.2 | 0 | 108 | 0 | 10.8 | 0 | 0 | 0 | 805 | 960 | 180 | 1.08 | 7 | 1.429775 | 30.07
CC30-K70 | 241.2 | 108 | 0 | 0 | 10.8 | 0 | 0 | 0 | 804 | 958 | 180 | 1.8 | 7 | 0.8659287 | 37.83
CCL45-K20 | 194.4 | 0 | 108 | 54 | 3.6 | 0 | 0 | 0 | 803 | 958 | 180 | 1.8 | 7 | 0.9453098 | 29.1
CCL45-K50 | 187.2 | 0 | 108 | 54 | 10.8 | 0 | 0 | 0 | 805 | 956 | 180 | 1.8 | 7 | 1.204289 | 29.1
CCL45-K70 | 187.2 | 108 | 0 | 54 | 10.8 | 0 | 0 | 0 | 800 | 949 | 180 | 1.8 | 7 | 0.7486094 | 30.07
CEM I | 360 | 0 | 0 | 0 | 0 | 0 | 0 | 0 | 814 | 971 | 180 | 0.72 | 28 | 0.675 | 52.38
CC30-K20 | 248 | 0 | 108 | 0 | 4 | 0 | 0 | 0 | 807 | 962 | 180 | 1.08 | 28 | 1.137729 | 40.74
CC30-K50 | 241.2 | 0 | 108 | 0 | 10.8 | 0 | 0 | 0 | 805 | 960 | 180 | 1.08 | 28 | 1.429775 | 47.53
CC30-K70 | 241.2 | 108 | 0 | 0 | 10.8 | 0 | 0 | 0 | 804 | 958 | 180 | 1.8 | 28 | 0.8659287 | 49.47
CCL45-K20 | 194.4 | 0 | 108 | 54 | 3.6 | 0 | 0 | 0 | 803 | 958 | 180 | 1.8 | 28 | 0.9453098 | 36.86
CCL45-K50 | 187.2 | 0 | 108 | 54 | 10.8 | 0 | 0 | 0 | 805 | 956 | 180 | 1.8 | 28 | 1.204289 | 37.83
CCL45-K70 | 187.2 | 108 | 0 | 54 | 10.8 | 0 | 0 | 0 | 800 | 949 | 180 | 1.8 | 28 | 0.7486094 | 41.71
CEM I | 360 | 0 | 0 | 0 | 0 | 0 | 0 | 0 | 814 | 971 | 180 | 0.72 | 90 | 0.675 | 56.26
CC30-K20 | 248 | 0 | 108 | 0 | 4 | 0 | 0 | 0 | 807 | 962 | 180 | 1.08 | 90 | 1.137729 | 50.44
CC30-K50 | 241.2 | 0 | 108 | 0 | 10.8 | 0 | 0 | 0 | 805 | 960 | 180 | 1.08 | 90 | 1.429775 | 52.38
CC30-K70 | 241.2 | 108 | 0 | 0 | 10.8 | 0 | 0 | 0 | 804 | 958 | 180 | 1.8 | 90 | 0.8659287 | 54.32
CCL45-K20 | 194.4 | 0 | 108 | 54 | 3.6 | 0 | 0 | 0 | 803 | 958 | 180 | 1.8 | 90 | 0.9453098 | 40.74
CCL45-K50 | 187.2 | 0 | 108 | 54 | 10.8 | 0 | 0 | 0 | 805 | 956 | 180 | 1.8 | 90 | 1.204289 | 41.71
CCL45-K70 | 187.2 | 108 | 0 | 54 | 10.8 | 0 | 0 | 0 | 800 | 949 | 180 | 1.8 | 90 | 0.7486094 | 48.5
CEM I | 360 | 0 | 0 | 0 | 0 | 0 | 0 | 0 | 814 | 971 | 180 | 0.72 | 180 | 0.675 | 58.2
CC30-K20 | 248 | 0 | 108 | 0 | 4 | 0 | 0 | 0 | 807 | 962 | 180 | 1.08 | 180 | 1.137729 | 51.41
CC30-K50 | 241.2 | 0 | 108 | 0 | 10.8 | 0 | 0 | 0 | 805 | 960 | 180 | 1.08 | 180 | 1.429775 | 55.29
CC30-K70 | 241.2 | 108 | 0 | 0 | 10.8 | 0 | 0 | 0 | 804 | 958 | 180 | 1.8 | 180 | 0.8768279 | 61.11
CCL45-K20 | 194.4 | 0 | 108 | 54 | 3.6 | 0 | 0 | 0 | 803 | 958 | 180 | 1.8 | 180 | 0.9453098 | 43.65
CCL45-K50 | 187.2 | 0 | 108 | 54 | 10.8 | 0 | 0 | 0 | 805 | 956 | 180 | 1.8 | 180 | 1.204289 | 44.62
CCL45-K70 | 187.2 | 108 | 0 | 54 | 10.8 | 0 | 0 | 0 | 800 | 949 | 180 | 1.8 | 180 | 0.7486094 | 53.35
OPC-100 | 571 | 0 | 0 | 0 | 0 | 0 | 0 | 0 | 743 | 735 | 228 | 0 | 1 | 0.675 | 24
LC3-30 | 387 | 100 | 0 | 50 | 17 | 0 | 0 | 0 | 743 | 735 | 221 | 1.63306 | 1 | 0.8422165 | 24
LC2-30 | 388 | 111 | 0 | 55 | 0 | 0 | 0 | 0 | 743 | 735 | 222 | 1.63306 | 1 | 0.8671696 | 24
MK-30 | 386 | 165 | 0 | 0 | 0 | 0 | 0 | 0 | 743 | 735 | 220 | 4.45951 | 1 | 0.876536 | 26.4
OPC-100 | 571 | 0 | 0 | 0 | 0 | 0 | 0 | 0 | 743 | 735 | 228 | 0 | 7 | 0.675 | 40.8
LC3-30 | 387 | 100 | 0 | 50 | 17 | 0 | 0 | 0 | 743 | 735 | 221 | 1.63306 | 7 | 0.8422165 | 60
LC2-30 | 388 | 111 | 0 | 55 | 0 | 0 | 0 | 0 | 743 | 735 | 222 | 1.63306 | 7 | 0.8671696 | 66
MK-30 | 386 | 165 | 0 | 0 | 0 | 0 | 0 | 0 | 743 | 735 | 220 | 4.45951 | 7 | 0.876536 | 72
OPC-100 | 571 | 0 | 0 | 0 | 0 | 0 | 0 | 0 | 743 | 735 | 228 | 0 | 14 | 0.675 | 46.8
LC3-30 | 387 | 100 | 0 | 50 | 17 | 0 | 0 | 0 | 743 | 735 | 221 | 1.63306 | 14 | 0.8422165 | 72
LC2-30 | 388 | 111 | 0 | 55 | 0 | 0 | 0 | 0 | 743 | 735 | 222 | 1.63306 | 14 | 0.8671696 | 70.8
MK-30 | 386 | 165 | 0 | 0 | 0 | 0 | 0 | 0 | 743 | 735 | 220 | 4.45951 | 14 | 0.876536 | 72
OPC-100 | 571 | 0 | 0 | 0 | 0 | 0 | 0 | 0 | 743 | 735 | 228 | 0 | 28 | 0.675 | 57.6
LC3-30 | 387 | 100 | 0 | 50 | 17 | 0 | 0 | 0 | 743 | 735 | 221 | 1.63306 | 28 | 0.8422165 | 72
LC2-30 | 388 | 111 | 0 | 55 | 0 | 0 | 0 | 0 | 743 | 735 | 222 | 1.63306 | 28 | 0.8671696 | 72
MK-30 | 386 | 165 | 0 | 0 | 0 | 0 | 0 | 0 | 743 | 735 | 220 | 4.45951 | 28 | 0.876536 | 74.4
B0 (CON) | 425 | 0 | 0 | 0 | 0 | 0 | 0 | 0 | 635 | 1270 | 213 | 0 | 7 | 0.6576 | 30
B10/G/T | 382.5 | 0 | 0 | 0 | 0 | 42.5 | 0 | 0 | 635 | 1270 | 213 | 0 | 7 | 0.9729019 | 31.25
B15/G/T | 361.25 | 0 | 0 | 0 | 0 | 63.75 | 0 | 0 | 635 | 1270 | 213 | 0 | 7 | 0.9522132 | 28.75
B20/G/T | 340 | 0 | 0 | 0 | 0 | 85 | 0 | 0 | 635 | 1270 | 213 | 0 | 7 | 0.9192564 | 26.25
B25/G/T | 318.75 | 0 | 0 | 0 | 0 | 106.25 | 0 | 0 | 635 | 1270 | 213 | 0 | 7 | 0.8740314 | 25
B30/G/T | 297.5 | 0 | 0 | 0 | 0 | 127.5 | 0 | 0 | 635 | 1270 | 213 | 0 | 7 | 0.8165384 | 22.5
B35/G/T | 276.25 | 0 | 0 | 0 | 0 | 148.75 | 0 | 0 | 635 | 1270 | 213 | 0 | 7 | 0.7467771 | 18.75
B0 (CON) | 425 | 0 | 0 | 0 | 0 | 0 | 0 | 0 | 635 | 1270 | 213 | 0 | 28 | 0.6576 | 42.5
B10/G/T | 382.5 | 0 | 0 | 0 | 0 | 42.5 | 0 | 0 | 635 | 1270 | 213 | 0 | 28 | 0.9729019 | 45
B15/G/T | 361.25 | 0 | 0 | 0 | 0 | 63.75 | 0 | 0 | 635 | 1270 | 213 | 0 | 28 | 0.9522132 | 43.75
B20/G/T | 340 | 0 | 0 | 0 | 0 | 85 | 0 | 0 | 635 | 1270 | 213 | 0 | 28 | 0.9192564 | 42.5
B25/G/T | 318.75 | 0 | 0 | 0 | 0 | 106.25 | 0 | 0 | 635 | 1270 | 213 | 0 | 28 | 0.8740314 | 41.25
B30/G/T | 297.5 | 0 | 0 | 0 | 0 | 127.5 | 0 | 0 | 635 | 1270 | 213 | 0 | 28 | 0.8165384 | 40
B35/G/T | 276.25 | 0 | 0 | 0 | 0 | 148.75 | 0 | 0 | 635 | 1270 | 213 | 0 | 28 | 0.7467771 | 37.5
B0 (CON) | 425 | 0 | 0 | 0 | 0 | 0 | 0 | 0 | 635 | 1270 | 213 | 0 | 180 | 0.6576 | 45
B10/G/T | 382.5 | 0 | 0 | 0 | 0 | 42.5 | 0 | 0 | 635 | 1270 | 213 | 0 | 180 | 0.9729019 | 50
B15/G/T | 361.25 | 0 | 0 | 0 | 0 | 63.75 | 0 | 0 | 635 | 1270 | 213 | 0 | 180 | 0.9522132 | 50
B20/G/T | 340 | 0 | 0 | 0 | 0 | 85 | 0 | 0 | 635 | 1270 | 213 | 0 | 180 | 0.9192564 | 48.75
B25/G/T | 318.75 | 0 | 0 | 0 | 0 | 106.25 | 0 | 0 | 635 | 1270 | 213 | 0 | 180 | 0.8740314 | 46.25
B30/G/T | 297.5 | 0 | 0 | 0 | 0 | 127.5 | 0 | 0 | 635 | 1270 | 213 | 0 | 180 | 0.8165384 | 43.75
B35/G/T | 276.25 | 0 | 0 | 0 | 0 | 148.75 | 0 | 0 | 635 | 1270 | 213 | 0 | 180 | 0.7467771 | 41.25
S1-MK0 | 450 | 0 | 0 | 0 | 0 | 0 | 0 | 0 | 957 | 852 | 158 | 7.9 | 28 | 0.6635 | 67.9
S1-MK10 | 405 | 45 | 0 | 0 | 0 | 0 | 0 | 0 | 952 | 848 | 158 | 10.1 | 28 | 1.199424 | 73.72
S1-MK20 | 360 | 90 | 0 | 0 | 0 | 0 | 0 | 0 | 948 | 844 | 158 | 12.4 | 28 | 1.129737 | 77.6
S2-MK0 | 350 | 0 | 0 | 0 | 0 | 0 | 0 | 0 | 960 | 854 | 193 | 3.5 | 28 | 0.6635 | 44.62
S2-MK10 | 315 | 35 | 0 | 0 | 0 | 0 | 0 | 0 | 956 | 851 | 193 | 4.4 | 28 | 1.199424 | 49.47
S2-MK20 | 280 | 70 | 0 | 0 | 0 | 0 | 0 | 0 | 953 | 848 | 193 | 6.1 | 28 | 1.129737 | 55.29
S1-MK0 | 450 | 0 | 0 | 0 | 0 | 0 | 0 | 0 | 957 | 852 | 158 | 7.9 | 90 | 0.6635 | 67.9
S1-MK10 | 405 | 45 | 0 | 0 | 0 | 0 | 0 | 0 | 952 | 848 | 158 | 10.1 | 90 | 1.199424 | 79.54
S1-MK20 | 360 | 90 | 0 | 0 | 0 | 0 | 0 | 0 | 948 | 844 | 158 | 12.4 | 90 | 1.129737 | 87.3
S2-MK0 | 350 | 0 | 0 | 0 | 0 | 0 | 0 | 0 | 960 | 854 | 193 | 3.5 | 90 | 0.6635 | 47.53
S2-MK10 | 315 | 35 | 0 | 0 | 0 | 0 | 0 | 0 | 956 | 851 | 193 | 4.4 | 90 | 1.199424 | 53.35
S2-MK20 | 280 | 70 | 0 | 0 | 0 | 0 | 0 | 0 | 953 | 848 | 193 | 6.1 | 90 | 1.129737 | 58.2
CM | 340 | 0 | 0 | 0 | 0 | 0 | 0 | 0 | 829 | 1009 | 198 | 0 | 3 | 0.6375 | 13.5
3BC | 329.8 | 0 | 0 | 0 | 0 | 10.2 | 0 | 0 | 829 | 1009 | 198 | 0 | 3 | 0.9623436 | 13.5
6BC | 319.6 | 0 | 0 | 0 | 0 | 20.4 | 0 | 0 | 829 | 1009 | 198 | 0 | 3 | 0.9628595 | 13
9BC | 309.4 | 0 | 0 | 0 | 0 | 30.6 | 0 | 0 | 829 | 1009 | 198 | 0 | 3 | 0.9589227 | 12.5
12BC | 299.2 | 0 | 0 | 0 | 0 | 40.8 | 0 | 0 | 829 | 1009 | 198 | 0 | 3 | 0.9505332 | 12.5
15BC | 289 | 0 | 0 | 0 | 0 | 51 | 0 | 0 | 829 | 1009 | 198 | 0 | 3 | 0.937691 | 12
18BC | 278.6 | 0 | 0 | 0 | 0 | 61.2 | 0 | 0 | 829 | 1009 | 198 | 0 | 3 | 0.9203271 | 11.5
21BC | 268.6 | 0 | 0 | 0 | 0 | 71.4 | 0 | 0 | 829 | 1009 | 198 | 0 | 3 | 0.8986484 | 11
CM | 340 | 0 | 0 | 0 | 0 | 0 | 0 | 0 | 829 | 1009 | 198 | 0 | 7 | 0.6375 | 19
3BC | 329.8 | 0 | 0 | 0 | 0 | 10.2 | 0 | 0 | 829 | 1009 | 198 | 0 | 7 | 0.9623436 | 19
6BC | 319.6 | 0 | 0 | 0 | 0 | 20.4 | 0 | 0 | 829 | 1009 | 198 | 0 | 7 | 0.9628595 | 18.5
9BC | 309.4 | 0 | 0 | 0 | 0 | 30.6 | 0 | 0 | 829 | 1009 | 198 | 0 | 7 | 0.9589227 | 18.5
12BC | 299.2 | 0 | 0 | 0 | 0 | 40.8 | 0 | 0 | 829 | 1009 | 198 | 0 | 7 | 0.9505332 | 18.5
15BC | 289 | 0 | 0 | 0 | 0 | 51 | 0 | 0 | 829 | 1009 | 198 | 0 | 7 | 0.937691 | 18
18BC | 278.6 | 0 | 0 | 0 | 0 | 61.2 | 0 | 0 | 829 | 1009 | 198 | 0 | 7 | 0.9203271 | 18
21BC | 268.6 | 0 | 0 | 0 | 0 | 71.4 | 0 | 0 | 829 | 1009 | 198 | 0 | 7 | 0.8986484 | 18
CM | 340 | 0 | 0 | 0 | 0 | 0 | 0 | 0 | 829 | 1009 | 198 | 0 | 28 | 0.6375 | 26
3BC | 329.8 | 0 | 0 | 0 | 0 | 10.2 | 0 | 0 | 829 | 1009 | 198 | 0 | 28 | 0.9623436 | 26.45
6BC | 319.6 | 0 | 0 | 0 | 0 | 20.4 | 0 | 0 | 829 | 1009 | 198 | 0 | 28 | 0.9628595 | 26.8
9BC | 309.4 | 0 | 0 | 0 | 0 | 30.6 | 0 | 0 | 829 | 1009 | 198 | 0 | 28 | 0.9589227 | 26.6
12BC | 299.2 | 0 | 0 | 0 | 0 | 40.8 | 0 | 0 | 829 | 1009 | 198 | 0 | 28 | 0.9505332 | 26.5
15BC | 289 | 0 | 0 | 0 | 0 | 51 | 0 | 0 | 829 | 1009 | 198 | 0 | 28 | 0.937691 | 26.33
18BC | 278.6 | 0 | 0 | 0 | 0 | 61.2 | 0 | 0 | 829 | 1009 | 198 | 0 | 28 | 0.9203271 | 26.22
21BC | 268.6 | 0 | 0 | 0 | 0 | 71.4 | 0 | 0 | 829 | 1009 | 198 | 0 | 28 | 0.8986484 | 26.2
CM | 340 | 0 | 0 | 0 | 0 | 0 | 0 | 0 | 829 | 1009 | 198 | 0 | 56 | 0.6375 | 29
3BC | 329.8 | 0 | 0 | 0 | 0 | 10.2 | 0 | 0 | 829 | 1009 | 198 | 0 | 56 | 0.9623436 | 29.26
6BC | 319.6 | 0 | 0 | 0 | 0 | 20.4 | 0 | 0 | 829 | 1009 | 198 | 0 | 56 | 0.9628595 | 29.435
9BC | 309.4 | 0 | 0 | 0 | 0 | 30.6 | 0 | 0 | 829 | 1009 | 198 | 0 | 56 | 0.9589227 | 29.5
12BC | 299.2 | 0 | 0 | 0 | 0 | 40.8 | 0 | 0 | 829 | 1009 | 198 | 0 | 56 | 0.9505332 | 29.8
15BC | 289 | 0 | 0 | 0 | 0 | 51 | 0 | 0 | 829 | 1009 | 198 | 0 | 56 | 0.937691 | 29.8
18BC | 278.6 | 0 | 0 | 0 | 0 | 61.2 | 0 | 0 | 829 | 1009 | 198 | 0 | 56 | 0.9203271 | 29.7
21BC | 268.6 | 0 | 0 | 0 | 0 | 71.4 | 0 | 0 | 829 | 1009 | 198 | 0 | 56 | 0.8986484 | 29.64
CTL | 470 | 0 | 0 | 0 | 0 | 0 | 0 | 0 | 595 | 1100 | 235 | 0 | 7 | 0.675 | 23.765
C10LP0 | 423 | 0 | 47 | 0 | 0 | 0 | 0 | 0 | 595 | 1100 | 235 | 0 | 7 | 1.041426 | 20.37
C20LP0 | 376 | 0 | 94 | 0 | 0 | 0 | 0 | 0 | 595 | 1100 | 235 | 0 | 7 | 1.024989 | 26.19
C0LP10 | 423 | 0 | 0 | 47 | 0 | 0 | 0 | 0 | 595 | 1100 | 235 | 0 | 7 | 0.6145351 | 17.46
C0LP20 | 376 | 0 | 0 | 94 | 0 | 0 | 0 | 0 | 595 | 1100 | 235 | 0 | 7 | 0.5317119 | 15.52
C10LP10 | 376 | 0 | 47 | 47 | 0 | 0 | 0 | 0 | 595 | 1100 | 235 | 0 | 7 | 0.8025162 | 16.49
CTL | 470 | 0 | 0 | 0 | 0 | 0 | 0 | 0 | 595 | 1100 | 235 | 0 | 14 | 0.675 | 28.615
C10LP0 | 423 | 0 | 47 | 0 | 0 | 0 | 0 | 0 | 595 | 1100 | 235 | 0 | 14 | 1.041426 | 29.1
C20LP0 | 376 | 0 | 94 | 0 | 0 | 0 | 0 | 0 | 595 | 1100 | 235 | 0 | 14 | 1.024989 | 31.04
C0LP10 | 423 | 0 | 0 | 47 | 0 | 0 | 0 | 0 | 595 | 1100 | 235 | 0 | 14 | 0.6145351 | 19.4
C0LP20 | 376 | 0 | 0 | 94 | 0 | 0 | 0 | 0 | 595 | 1100 | 235 | 0 | 14 | 0.5317119 | 18.43
C10LP10 | 376 | 0 | 47 | 47 | 0 | 0 | 0 | 0 | 595 | 1100 | 235 | 0 | 14 | 0.8025162 | 20.37
CTL | 470 | 0 | 0 | 0 | 0 | 0 | 0 | 0 | 595 | 1100 | 235 | 0 | 28 | 0.675 | 32.01
C10LP0 | 423 | 0 | 47 | 0 | 0 | 0 | 0 | 0 | 595 | 1100 | 235 | 0 | 28 | 1.041426 | 35.89
C20LP0 | 376 | 0 | 94 | 0 | 0 | 0 | 0 | 0 | 595 | 1100 | 235 | 0 | 28 | 1.024989 | 33.465
C0LP10 | 423 | 0 | 0 | 47 | 0 | 0 | 0 | 0 | 595 | 1100 | 235 | 0 | 28 | 0.6145351 | 25.22
C0LP20 | 376 | 0 | 0 | 94 | 0 | 0 | 0 | 0 | 595 | 1100 | 235 | 0 | 28 | 0.5317119 | 19.4
C10LP10 | 376 | 0 | 47 | 47 | 0 | 0 | 0 | 0 | 595 | 1100 | 235 | 0 | 28 | 0.8025162 | 22.31
CTL | 470 | 0 | 0 | 0 | 0 | 0 | 0 | 0 | 595 | 1100 | 235 | 0 | 56 | 0.675 | 38.8
C10LP0 | 423 | 0 | 47 | 0 | 0 | 0 | 0 | 0 | 595 | 1100 | 235 | 0 | 56 | 1.041426 | 48.5
C20LP0 | 376 | 0 | 94 | 0 | 0 | 0 | 0 | 0 | 595 | 1100 | 235 | 0 | 56 | 1.024989 | 35.89
C0LP10 | 423 | 0 | 0 | 47 | 0 | 0 | 0 | 0 | 595 | 1100 | 235 | 0 | 56 | 0.6145351 | 25.22
C0LP20 | 376 | 0 | 0 | 94 | 0 | 0 | 0 | 0 | 595 | 1100 | 235 | 0 | 56 | 0.5317119 | 21.34
C10LP10 | 376 | 0 | 47 | 47 | 0 | 0 | 0 | 0 | 595 | 1100 | 235 | 0 | 56 | 0.8025162 | 24.25
Control Mix | 480 | 0 | 0 | 0 | 0 | 0 | 0 | 0 | 896.1 | 800 | 172.8 | 7.2 | 3 | 0.674 | 51
Control Mix | 480 | 0 | 0 | 0 | 0 | 0 | 0 | 0 | 896.1 | 800 | 172.8 | 7.2 | 7 | 0.674 | 61.48
Control Mix | 480 | 0 | 0 | 0 | 0 | 0 | 0 | 0 | 896.1 | 800 | 172.8 | 7.2 | 28 | 0.674 | 66.08
OPC | 400 | 0 | 0 | 0 | 0 | 0 | 0 | 0 | 1050 | 703 | 160 | 0.84 | 7 | 0.675 | 41.71
CC-1 | 280 | 0 | 120 | 0 | 0 | 0 | 0 | 0 | 1039 | 695 | 160 | 1.48 | 7 | 1.047559 | 31.525
CC-2 | 280 | 0 | 120 | 0 | 0 | 0 | 0 | 0 | 1039 | 695 | 160 | 1.2 | 7 | 1.024186 | 31.04
CC-3 | 280 | 0 | 120 | 0 | 0 | 0 | 0 | 0 | 1039 | 695 | 160 | 1.32 | 7 | 1.075056 | 32.01
LC3-1 | 280 | 0 | 80 | 40 | 0 | 0 | 0 | 0 | 1040 | 696 | 160 | 1.52 | 7 | 0.9039074 | 28.13
LC3-2 | 280 | 0 | 80 | 40 | 0 | 0 | 0 | 0 | 1039 | 695 | 160 | 1.4 | 7 | 0.8864584 | 27.16
LC3-3 | 280 | 0 | 80 | 40 | 0 | 0 | 0 | 0 | 1040 | 696 | 160 | 1.24 | 7 | 0.9244356 | 31.525
OPC | 400 | 0 | 0 | 0 | 0 | 0 | 0 | 0 | 1050 | 703 | 160 | 0.84 | 28 | 0.675 | 53.544
CC-1 | 280 | 0 | 120 | 0 | 0 | 0 | 0 | 0 | 1039 | 695 | 160 | 1.48 | 28 | 1.047559 | 42.68
CC-2 | 280 | 0 | 120 | 0 | 0 | 0 | 0 | 0 | 1039 | 695 | 160 | 1.2 | 28 | 1.024186 | 41.71
CC-3 | 280 | 0 | 120 | 0 | 0 | 0 | 0 | 0 | 1039 | 695 | 160 | 1.32 | 28 | 1.075056 | 45.59
LC3-1 | 280 | 0 | 80 | 40 | 0 | 0 | 0 | 0 | 1040 | 696 | 160 | 1.52 | 7 | 0.9039074 | 28.13
LC3-2 | 280 | 0 | 80 | 40 | 0 | 0 | 0 | 0 | 1039 | 695 | 160 | 1.4 | 7 | 0.8864584 | 27.16
LC3-3 | 280 | 0 | 80 | 40 | 0 | 0 | 0 | 0 | 1040 | 696 | 160 | 1.24 | 7 | 0.9244356 | 31.525
OPC | 400 | 0 | 0 | 0 | 0 | 0 | 0 | 0 | 1050 | 703 | 160 | 0.84 | 90 | 0.675 | 54.805
CC-1 | 280 | 0 | 120 | 0 | 0 | 0 | 0 | 0 | 1039 | 695 | 160 | 1.48 | 90 | 1.047559 | 44.62
CC-2 | 280 | 0 | 120 | 0 | 0 | 0 | 0 | 0 | 1039 | 695 | 160 | 1.2 | 90 | 1.024186 | 43.65
CC-3 | 280 | 0 | 120 | 0 | 0 | 0 | 0 | 0 | 1039 | 695 | 160 | 1.32 | 90 | 1.075056 | 48.5
LC3-1 | 280 | 0 | 80 | 40 | 0 | 0 | 0 | 0 | 1040 | 696 | 160 | 1.52 | 7 | 0.9039074 | 28.13
LC3-2 | 280 | 0 | 80 | 40 | 0 | 0 | 0 | 0 | 1039 | 695 | 160 | 1.4 | 7 | 0.8864584 | 27.16
LC3-3 | 280 | 0 | 80 | 40 | 0 | 0 | 0 | 0 | 1040 | 696 | 160 | 1.24 | 7 | 0.9244356 | 31.525
OPC | 400 | 0 | 0 | 0 | 0 | 0 | 0 | 0 | 1050 | 703 | 160 | 0.84 | 180 | 0.675 | 58.2
CC-1 | 280 | 0 | 120 | 0 | 0 | 0 | 0 | 0 | 1039 | 695 | 160 | 1.48 | 180 | 1.047559 | 50.44
CC-2 | 280 | 0 | 120 | 0 | 0 | 0 | 0 | 0 | 1039 | 695 | 160 | 1.2 | 180 | 1.024186 | 48.5
CC-3 | 280 | 0 | 120 | 0 | 0 | 0 | 0 | 0 | 1039 | 695 | 160 | 1.32 | 180 | 1.075056 | 52.38
LC3-1 | 280 | 0 | 80 | 40 | 0 | 0 | 0 | 0 | 1040 | 696 | 160 | 1.52 | 7 | 0.9039074 | 28.13
LC3-2 | 280 | 0 | 80 | 40 | 0 | 0 | 0 | 0 | 1039 | 695 | 160 | 1.4 | 7 | 0.8864584 | 27.16
LC3-3 | 280 | 0 | 80 | 40 | 0 | 0 | 0 | 0 | 1040 | 696 | 160 | 1.24 | 7 | 0.9244356 | 31.525
OPC | 400 | 0 | 0 | 0 | 0 | 0 | 0 | 0 | 1050 | 703 | 160 | 0.84 | 360 | 0.675 | 60.625
CC-1 | 280 | 0 | 120 | 0 | 0 | 0 | 0 | 0 | 1039 | 695 | 160 | 1.48 | 360 | 1.047559 | 52.38
CC-2 | 280 | 0 | 120 | 0 | 0 | 0 | 0 | 0 | 1039 | 695 | 160 | 1.2 | 360 | 1.024186 | 51.41
CC-3 | 280 | 0 | 120 | 0 | 0 | 0 | 0 | 0 | 1039 | 695 | 160 | 1.32 | 360 | 1.075056 | 54.32
LC3-1 | 280 | 0 | 80 | 40 | 0 | 0 | 0 | 0 | 1040 | 696 | 160 | 1.52 | 7 | 0.9039074 | 28.13
LC3-2 | 280 | 0 | 80 | 40 | 0 | 0 | 0 | 0 | 1039 | 695 | 160 | 1.4 | 7 | 0.8864584 | 27.16
LC3-3 | 280 | 0 | 80 | 40 | 0 | 0 | 0 | 0 | 1040 | 696 | 160 | 1.24 | 7 | 0.9244356 | 31.525
CM | 585 | 0 | 0 | 0 | 0 | 0 | 0 | 0 | 675 | 1450 | 310 | 0 | 3 | 0.675 | 24.4246
CC5 | 555.75 | 0 | 29.25 | 0 | 0 | 0 | 0 | 0 | 675 | 1450 | 310 | 0 | 3 | 1.041071 | 25.0454
CC10 | 526.5 | 0 | 58.5 | 0 | 0 | 0 | 0 | 0 | 675 | 1450 | 310 | 0 | 3 | 1.041426 | 27.9942
CC15 | 497.25 | 0 | 87.75 | 0 | 0 | 0 | 0 | 0 | 675 | 1450 | 310 | 0 | 3 | 1.036065 | 23.571
CC20 | 468 | 0 | 117 | 0 | 0 | 0 | 0 | 0 | 675 | 1450 | 310 | 0 | 3 | 1.024989 | 22.7756
CM | 585 | 0 | 0 | 0 | 0 | 0 | 0 | 0 | 675 | 1450 | 310 | 0 | 7 | 0.675 | 46.2108
CC5 | 555.75 | 0 | 29.25 | 0 | 0 | 0 | 0 | 0 | 675 | 1450 | 310 | 0 | 7 | 1.041071 | 47.4621
CC10 | 526.5 | 0 | 58.5 | 0 | 0 | 0 | 0 | 0 | 675 | 1450 | 310 | 0 | 7 | 1.041426 | 50.8474
CC15 | 497.25 | 0 | 87.75 | 0 | 0 | 0 | 0 | 0 | 675 | 1450 | 310 | 0 | 7 | 1.036065 | 44.5909
CC20 | 468 | 0 | 117 | 0 | 0 | 0 | 0 | 0 | 675 | 1450 | 310 | 0 | 7 | 1.024989 | 40.5363
CM | 585 | 0 | 0 | 0 | 0 | 0 | 0 | 0 | 675 | 1450 | 310 | 0 | 28 | 0.675 | 60.0139
CC5 | 555.75 | 0 | 29.25 | 0 | 0 | 0 | 0 | 0 | 675 | 1450 | 310 | 0 | 28 | 1.041071 | 61.6726
CC10 | 526.5 | 0 | 58.5 | 0 | 0 | 0 | 0 | 0 | 675 | 1450 | 310 | 0 | 28 | 1.041426 | 65.3004
CC15 | 497.25 | 0 | 87.75 | 0 | 0 | 0 | 0 | 0 | 675 | 1450 | 310 | 0 | 28 | 1.036065 | 58.4522
CC20 | 468 | 0 | 117 | 0 | 0 | 0 | 0 | 0 | 675 | 1450 | 310 | 0 | 28 | 1.024989 | 54.0484
CM | 585 | 0 | 0 | 0 | 0 | 0 | 0 | 0 | 675 | 1450 | 310 | 0 | 90 | 0.675 | 61.5368
CC5 | 555.75 | 0 | 29.25 | 0 | 0 | 0 | 0 | 0 | 675 | 1450 | 310 | 0 | 90 | 1.041071 | 61.6823
CC10 | 526.5 | 0 | 58.5 | 0 | 0 | 0 | 0 | 0 | 675 | 1450 | 310 | 0 | 90 | 1.041426 | 65.8533
CC15 | 497.25 | 0 | 87.75 | 0 | 0 | 0 | 0 | 0 | 675 | 1450 | 310 | 0 | 90 | 1.036065 | 61.1488
CC20 | 468 | 0 | 117 | 0 | 0 | 0 | 0 | 0 | 675 | 1450 | 310 | 0 | 90 | 1.024989 | 55.5519
C-OPC | 350 | 0 | 0 | 0 | 0 | 0 | 0 | 0 | 807 | 1050 | 175 | 0.84 | 7 | 0.6655 | 35.25
C25KC | 262.5 | 0 | 87.5 | 0 | 0 | 0 | 0 | 0 | 788 | 1050 | 175 | 0.88 | 7 | 0.9003833 | 31.875
C-OPC | 350 | 0 | 0 | 0 | 0 | 0 | 0 | 0 | 807 | 1050 | 175 | 0.84 | 28 | 0.6655 | 40.5
C25KC | 262.5 | 0 | 87.5 | 0 | 0 | 0 | 0 | 0 | 788 | 1050 | 175 | 0.88 | 28 | 0.9003833 | 46.75
C-OPC | 350 | 0 | 0 | 0 | 0 | 0 | 0 | 0 | 807 | 1050 | 175 | 0.84 | 90 | 0.6655 | 51.25
C25KC | 262.5 | 0 | 87.5 | 0 | 0 | 0 | 0 | 0 | 788 | 1050 | 175 | 0.88 | 90 | 0.9003833 | 58.25
CTM | 374.41 | 0 | 0 | 0 | 0 | 0 | 0 | 0 | 772 | 1081.12 | 179.71 | 1.4 | 7 | 0.675 | 35.75
4BNC | 359.43 | 0 | 0 | 0 | 0 | 19.27 | 0 | 0 | 772 | 1081.12 | 179.71 | 1.4 | 7 | 1.062226 | 36.25
8BNC | 344.16 | 0 | 0 | 0 | 0 | 38.54 | 0 | 0 | 772 | 1081.12 | 179.71 | 1.4 | 7 | 1.052065 | 36.75
12BNC | 329.89 | 0 | 0 | 0 | 0 | 57.81 | 0 | 0 | 772 | 1081.12 | 179.71 | 1.4 | 7 | 1.028179 | 36.95
16BNC | 307.62 | 0 | 0 | 0 | 0 | 77.38 | 0 | 0 | 772 | 1081.12 | 179.71 | 1.4 | 7 | 0.9872466 | 37.5
20BNC | 299.36 | 0 | 0 | 0 | 0 | 96.34 | 0 | 0 | 772 | 1081.12 | 179.71 | 1.4 | 7 | 0.9419139 | 35.625
CTM | 374.41 | 0 | 0 | 0 | 0 | 0 | 0 | 0 | 772 | 1081.12 | 179.71 | 1.4 | 28 | 0.675 | 42.9625
4BNC | 359.43 | 0 | 0 | 0 | 0 | 19.27 | 0 | 0 | 772 | 1081.12 | 179.71 | 1.4 | 28 | 1.062226 | 43.0375
8BNC | 344.16 | 0 | 0 | 0 | 0 | 38.54 | 0 | 0 | 772 | 1081.12 | 179.71 | 1.4 | 28 | 1.052065 | 43.3625
12BNC | 329.89 | 0 | 0 | 0 | 0 | 57.81 | 0 | 0 | 772 | 1081.12 | 179.71 | 1.4 | 28 | 1.028179 | 43.9125
16BNC | 307.62 | 0 | 0 | 0 | 0 | 77.38 | 0 | 0 | 772 | 1081.12 | 179.71 | 1.4 | 28 | 0.9872466 | 44.7625
20BNC | 299.36 | 0 | 0 | 0 | 0 | 96.34 | 0 | 0 | 772 | 1081.12 | 179.71 | 1.4 | 28 | 0.9419139 | 43.9375
CTM | 374.41 | 0 | 0 | 0 | 0 | 0 | 0 | 0 | 772 | 1081.12 | 179.71 | 1.4 | 91 | 0.675 | 43.4625
4BNC | 359.43 | 0 | 0 | 0 | 0 | 19.27 | 0 | 0 | 772 | 1081.12 | 179.71 | 1.4 | 91 | 1.062226 | 43.725
8BNC | 344.16 | 0 | 0 | 0 | 0 | 38.54 | 0 | 0 | 772 | 1081.12 | 179.71 | 1.4 | 91 | 1.052065 | 44.7
12BNC | 329.89 | 0 | 0 | 0 | 0 | 57.81 | 0 | 0 | 772 | 1081.12 | 179.71 | 1.4 | 91 | 1.028179 | 44.7375
16BNC | 307.62 | 0 | 0 | 0 | 0 | 77.38 | 0 | 0 | 772 | 1081.12 | 179.71 | 1.4 | 91 | 0.9872466 | 46.9375
20BNC | 299.36 | 0 | 0 | 0 | 0 | 96.34 | 0 | 0 | 772 | 1081.12 | 179.71 | 1.4 | 91 | 0.9419139 | 43.7625
CM | 340 | 0 | 0 | 0 | 0 | 0 | 0 | 0 | 816.05 | 1108.58 | 187 | 0 | 28 | 0.7375 | 32.25
BC05 | 323 | 0 | 0 | 0 | 0 | 17 | 0 | 0 | 814.89 | 1107 | 187 | 0 | 28 | 0.7718718 | 33.44
BC10 | 306 | 0 | 0 | 0 | 0 | 34 | 0 | 0 | 813.73 | 1105.5 | 187 | 0 | 28 | 0.7309051 | 32.13
BC15 | 289 | 0 | 0 | 0 | 0 | 51 | 0 | 0 | 812.57 | 1104 | 187 | 0 | 28 | 0.6881249 | 31.9
Control 0.3 | 500 | 0 | 0 | 0 | 0 | 0 | 0 | 0 | 725 | 1087 | 150 | 0.55 | 3 | 0.675 | 66.445
5% MK 0.3 | 475 | 25 | 0 | 0 | 0 | 0 | 0 | 0 | 721 | 1087 | 150 | 0.66 | 3 | 1.1034875 | 70.81
10% MK 0.3 | 450 | 50 | 0 | 0 | 0 | 0 | 0 | 0 | 717 | 1087 | 150 | 0.88 | 3 | 1.09395 | 83.323
20% MK 0.3 | 400 | 100 | 0 | 0 | 0 | 0 | 0 | 0 | 708 | 1087 | 150 | 1.1 | 3 | 1.0208 | 68.676
Control 0.5 | 410 | 0 | 0 | 0 | 0 | 0 | 0 | 0 | 662 | 1081 | 205 | 0 | 3 | 0.675 | 27.742
5% MK 0.5 | 390 | 20.5 | 0 | 0 | 0 | 0 | 0 | 0 | 659 | 1081 | 205 | 0 | 3 | 1.103488 | 31.622
10% MK 0.5 | 369 | 41 | 0 | 0 | 0 | 0 | 0 | 0 | 656 | 1081 | 205 | 0 | 3 | 1.09395 | 39.188
20% MK 0.5 | 328 | 82 | 0 | 0 | 0 | 0 | 0 | 0 | 653 | 1081 | 205 | 0 | 3 | 1.0208 | 29.1
Control 0.3 | 500 | 0 | 0 | 0 | 0 | 0 | 0 | 0 | 725 | 1087 | 150 | 0.55 | 7 | 0.675 | 78.667
5% MK 0.3 | 475 | 25 | 0 | 0 | 0 | 0 | 0 | 0 | 721 | 1087 | 150 | 0.66 | 7 | 1.1034875 | 85.554
10% MK 0.3 | 450 | 50 | 0 | 0 | 0 | 0 | 0 | 0 | 717 | 1087 | 150 | 0.88 | 7 | 1.09395 | 96.806
20% MK 0.3 | 400 | 100 | 0 | 0 | 0 | 0 | 0 | 0 | 708 | 1087 | 150 | 1.1 | 7 | 1.0208 | 84.972
Control 0.5 | 410 | 0 | 0 | 0 | 0 | 0 | 0 | 0 | 662 | 1081 | 205 | 0 | 7 | 0.675 | 39.964
5% MK 0.5 | 390 | 20.5 | 0 | 0 | 0 | 0 | 0 | 0 | 659 | 1081 | 205 | 0 | 7 | 1.103488 | 44.523
10% MK 0.5 | 369 | 41 | 0 | 0 | 0 | 0 | 0 | 0 | 656 | 1081 | 205 | 0 | 7 | 1.09395 | 53.544
20% MK 0.5 | 328 | 82 | 0 | 0 | 0 | 0 | 0 | 0 | 653 | 1081 | 205 | 0 | 7 | 1.0208 | 41.904
Control 0.3 | 500 | 0 | 0 | 0 | 0 | 0 | 0 | 0 | 725 | 1087 | 150 | 0.55 | 28 | 0.675 | 93.605
5% MK 0.3 | 475 | 25 | 0 | 0 | 0 | 0 | 0 | 0 | 721 | 1087 | 150 | 0.66 | 28 | 1.1034875 | 100.492
10% MK 0.3 | 450 | 50 | 0 | 0 | 0 | 0 | 0 | 0 | 717 | 1087 | 150 | 0.88 | 28 | 1.09395 | 113.296
20% MK 0.3 | 400 | 100 | 0 | 0 | 0 | 0 | 0 | 0 | 708 | 1087 | 150 | 1.1 | 28 | 1.0208 | 96.612
Control 0.5 | 410 | 0 | 0 | 0 | 0 | 0 | 0 | 0 | 662 | 1081 | 205 | 0 | 28 | 0.675 | 50.537
5% MK 0.5 | 390 | 20.5 | 0 | 0 | 0 | 0 | 0 | 0 | 659 | 1081 | 205 | 0 | 28 | 1.103488 | 55.387
10% MK 0.5 | 369 | 41 | 0 | 0 | 0 | 0 | 0 | 0 | 656 | 1081 | 205 | 0 | 28 | 1.09395 | 64.214
20% MK 0.5 | 328 | 82 | 0 | 0 | 0 | 0 | 0 | 0 | 653 | 1081 | 205 | 0 | 28 | 1.0208 | 56.648
Control 0.3 | 500 | 0 | 0 | 0 | 0 | 0 | 0 | 0 | 725 | 1087 | 150 | 0.55 | 90 | 0.675 | 99.425
5% MK 0.3 | 475 | 25 | 0 | 0 | 0 | 0 | 0 | 0 | 721 | 1087 | 150 | 0.66 | 90 | 1.1034875 | 109.513
10% MK 0.3 | 450 | 50 | 0 | 0 | 0 | 0 | 0 | 0 | 717 | 1087 | 150 | 0.88 | 90 | 1.09395 | 116.691
20% MK 0.3 | 400 | 100 | 0 | 0 | 0 | 0 | 0 | 0 | 708 | 1087 | 150 | 1.1 | 90 | 1.0208 | 110.386
Control 0.5 | 410 | 0 | 0 | 0 | 0 | 0 | 0 | 0 | 662 | 1081 | 205 | 0 | 90 | 0.675 | 58.588
5% MK 0.5 | 390 | 20.5 | 0 | 0 | 0 | 0 | 0 | 0 | 659 | 1081 | 205 | 0 | 90 | 1.103488 | 64.505
10% MK 0.5 | 369 | 41 | 0 | 0 | 0 | 0 | 0 | 0 | 656 | 1081 | 205 | 0 | 90 | 1.09395 | 69.452
20% MK 0.5 | 328 | 82 | 0 | 0 | 0 | 0 | 0 | 0 | 653 | 1081 | 205 | 0 | 90 | 1.0208 | 67.027
CM | 595 | 0 | 0 | 0 | 0 | 0 | 0 | 0 | 695 | 1480 | 208 | 0 | 28 | 0.675 | 81.48
MK1 | 589.05 | 5.95 | 0 | 0 | 0 | 0 | 0 | 0 | 695 | 1480 | 208 | 0 | 28 | 1.0981395 | 82.45
MK2 | 583.1 | 11.9 | 0 | 0 | 0 | 0 | 0 | 0 | 695 | 1480 | 208 | 0 | 28 | 1.100558 | 83.42
MK3 | 577.15 | 17.85 | 0 | 0 | 0 | 0 | 0 | 0 | 695 | 1480 | 208 | 0 | 28 | 1.1022555 | 85.36
MK4 | 571.2 | 23.8 | 0 | 0 | 0 | 0 | 0 | 0 | 695 | 1480 | 208 | 0 | 28 | 1.103232 | 86.33
MK5 | 565.25 | 29.75 | 0 | 0 | 0 | 0 | 0 | 0 | 695 | 1480 | 208 | 0 | 28 | 1.1034875 | 87.3
MK6 | 559.3 | 35.7 | 0 | 0 | 0 | 0 | 0 | 0 | 695 | 1480 | 208 | 0 | 28 | 1.103022 | 88.27
CC1 | 589.05 | 0 | 5.95 | 0 | 0 | 0 | 0 | 0 | 695 | 1480 | 208 | 0 | 28 | 1.036671 | 81.48
CC2 | 583.1 | 0 | 11.9 | 0 | 0 | 0 | 0 | 0 | 695 | 1480 | 208 | 0 | 28 | 1.038114 | 82.45
CC3 | 577.15 | 0 | 17.85 | 0 | 0 | 0 | 0 | 0 | 695 | 1480 | 208 | 0 | 28 | 1.039328 | 83.42
CC4 | 571.2 | 0 | 23.8 | 0 | 0 | 0 | 0 | 0 | 695 | 1480 | 208 | 0 | 28 | 1.040314 | 85.36
CC5 | 565.25 | 0 | 29.75 | 0 | 0 | 0 | 0 | 0 | 695 | 1480 | 208 | 0 | 28 | 1.041071 | 86.33
CC6 | 559.3 | 0 | 35.7 | 0 | 0 | 0 | 0 | 0 | 695 | 1480 | 208 | 0 | 28 | 1.041599 | 87.3
MK1CC1 | 583.1 | 5.95 | 5.95 | 0 | 0 | 0 | 0 | 0 | 695 | 1480 | 208 | 0 | 28 | 1.070101 | 82.45
MK2CC2 | 571.2 | 11.9 | 11.9 | 0 | 0 | 0 | 0 | 0 | 695 | 1480 | 208 | 0 | 28 | 1.074832 | 84.39
MK3CC3 | 559.3 | 17.85 | 17.85 | 0 | 0 | 0 | 0 | 0 | 695 | 1480 | 208 | 0 | 28 | 1.079193 | 88.27
MK4CC4 | 547.4 | 23.8 | 23.8 | 0 | 0 | 0 | 0 | 0 | 695 | 1480 | 208 | 0 | 28 | 1.083184 | 89.24
MK5CC5 | 541.5 | 29.75 | 29.75 | 0 | 0 | 0 | 0 | 0 | 695 | 1480 | 208 | 0 | 28 | 1.086634 | 91.18
MK6CC6 | 523.6 | 35.7 | 35.7 | 0 | 0 | 0 | 0 | 0 | 695 | 1480 | 208 | 0 | 28 | 1.090058 | 87.3
Control | 430 | 0 | 0 | 0 | 0 | 0 | 0 | 0 | 670 | 1080 | 180 | 0 | 7 | 0.67 | 27
MK-5 | 258 | 21.5 | 0 | 0 | 0 | 0 | 0 | 0 | 670 | 1080 | 180 | 0 | 7 | 3.653818 | 35
MK-10 | 258 | 43 | 0 | 0 | 0 | 0 | 0 | 0 | 670 | 1080 | 180 | 0 | 7 | 3.765882 | 49
MK-15 | 258 | 64.5 | 0 | 0 | 0 | 0 | 0 | 0 | 670 | 1080 | 180 | 0 | 7 | 3.699755 | 37.5
GGBFS30-AL-15-MK10 | 190.5 | 129 | 0 | 0 | 0 | 0 | 193.5 | 0 | 670 | 1080 | 180 | 0 | 7 | 3.208777 | 40
Control | 430 | 0 | 0 | 0 | 0 | 0 | 0 | 0 | 670 | 1080 | 180 | 0 | 28 | 0.67 | 44
MK-5 | 258 | 21.5 | 0 | 0 | 0 | 0 | 0 | 0 | 670 | 1080 | 180 | 0 | 28 | 3.653818 | 49
MK-10 | 258 | 43 | 0 | 0 | 0 | 0 | 0 | 0 | 670 | 1080 | 180 | 0 | 28 | 3.765882 | 59
MK-15 | 258 | 64.5 | 0 | 0 | 0 | 0 | 0 | 0 | 670 | 1080 | 180 | 0 | 28 | 3.699755 | 54
GGBFS30-AL-15-MK10 | 190.5 | 129 | 0 | 0 | 0 | 0 | 193.5 | 0 | 670 | 1080 | 180 | 0 | 28 | 3.208777 | 52
Control | 430 | 0 | 0 | 0 | 0 | 0 | 0 | 0 | 670 | 1080 | 180 | 0 | 56 | 0.67 | 48
MK-5 | 258 | 21.5 | 0 | 0 | 0 | 0 | 0 | 0 | 670 | 1080 | 180 | 0 | 56 | 3.653818 | 58
MK-10 | 258 | 43 | 0 | 0 | 0 | 0 | 0 | 0 | 670 | 1080 | 180 | 0 | 56 | 3.765882 | 69
MK-15 | 258 | 64.5 | 0 | 0 | 0 | 0 | 0 | 0 | 670 | 1080 | 180 | 0 | 56 | 3.699755 | 60
GGBFS30-AL-15-MK10 | 190.5 | 129 | 0 | 0 | 0 | 0 | 193.5 | 0 | 670 | 1080 | 180 | 0 | 7 | 3.208777 | 60
Control | 430 | 0 | 0 | 0 | 0 | 0 | 0 | 0 | 670 | 1080 | 180 | 0 | 90 | 0.67 | 57
MK-5 | 258 | 21.5 | 0 | 0 | 0 | 0 | 0 | 0 | 670 | 1080 | 180 | 0 | 90 | 3.653818 | 63
MK-10 | 258 | 43 | 0 | 0 | 0 | 0 | 0 | 0 | 670 | 1080 | 180 | 0 | 90 | 3.765882 | 77
MK-15 | 258 | 64.5 | 0 | 0 | 0 | 0 | 0 | 0 | 670 | 1080 | 180 | 0 | 90 | 3.699755 | 68
GGBFS30-AL-15-MK10 | 190.5 | 129 | 0 | 0 | 0 | 0 | 193.5 | 0 | 670 | 1080 | 180 | 0 | 7 | 3.208777 | 72
CTR | 452.7 | 0 | 0 | 0 | 0 | 0 | 0 | 0 | 734.81 | 1052.84 | 156.62 | 0.5 | 7 | 0.675 | 45.3375
7.5BSC | 373.46 | 0 | 0 | 0 | 0 | 33.95 | 0 | 45.27 | 734.81 | 1052.84 | 156.62 | 1.5 | 7 | 11.44874 | 44.125
15BSC | 339.53 | 0 | 0 | 0 | 0 | 67.9 | 0 | 45.27 | 734.81 | 1052.84 | 156.62 | 2 | 7 | 9.581337 | 37.775
22.5BSC | 305.27 | 0 | 0 | 0 | 0 | 101.85 | 0 | 45.27 | 734.81 | 1052.84 | 156.62 | 2.35 | 7 | 8.541315 | 32.85
CTR | 452.7 | 0 | 0 | 0 | 0 | 0 | 0 | 0 | 734.81 | 1052.84 | 156.62 | 0.5 | 14 | 0.675 | 48.3375
7.5BSC | 373.46 | 0 | 0 | 0 | 0 | 33.95 | 0 | 45.27 | 734.81 | 1052.84 | 156.62 | 1.5 | 14 | 11.44874 | 46.6875
15BSC | 339.53 | 0 | 0 | 0 | 0 | 67.9 | 0 | 45.27 | 734.81 | 1052.84 | 156.62 | 2 | 14 | 9.581337 | 41.7875
22.5BSC | 305.27 | 0 | 0 | 0 | 0 | 101.85 | 0 | 45.27 | 734.81 | 1052.84 | 156.62 | 2.35 | 14 | 8.541315 | 39.15
CTR | 452.7 | 0 | 0 | 0 | 0 | 0 | 0 | 0 | 734.81 | 1052.84 | 156.62 | 0.5 | 28 | 0.675 | 52.125
7.5BSC | 373.46 | 0 | 0 | 0 | 0 | 33.95 | 0 | 45.27 | 734.81 | 1052.84 | 156.62 | 1.5 | 28 | 11.44874 | 47.7625
15BSC | 339.53 | 0 | 0 | 0 | 0 | 67.9 | 0 | 45.27 | 734.81 | 1052.84 | 156.62 | 2 | 28 | 9.581337 | 44.3125
22.5BSC | 305.27 | 0 | 0 | 0 | 0 | 101.85 | 0 | 45.27 | 734.81 | 1052.84 | 156.62 | 2.35 | 28 | 8.541315 | 42.7375
CTR | 452.7 | 0 | 0 | 0 | 0 | 0 | 0 | 0 | 734.81 | 1052.84 | 156.62 | 0.5 | 56 | 0.675 | 52.625
7.5BSC | 373.46 | 0 | 0 | 0 | 0 | 33.95 | 0 | 45.27 | 734.81 | 1052.84 | 156.62 | 1.5 | 56 | 11.44874 | 49.625
15BSC | 339.53 | 0 | 0 | 0 | 0 | 67.9 | 0 | 45.27 | 734.81 | 1052.84 | 156.62 | 2 | 56 | 9.581337 | 47.3875
22.5BSC | 305.27 | 0 | 0 | 0 | 0 | 101.85 | 0 | 45.27 | 734.81 | 1052.84 | 156.62 | 2.35 | 56 | 8.541315 | 45.2625
CTR | 452.7 | 0 | 0 | 0 | 0 | 0 | 0 | 0 | 734.81 | 1052.84 | 156.62 | 0.5 | 91 | 0.675 | 53.675
7.5BSC | 373.46 | 0 | 0 | 0 | 0 | 33.95 | 0 | 45.27 | 734.81 | 1052.84 | 156.62 | 1.5 | 91 | 11.44874 | 51.475
15BSC | 339.53 | 0 | 0 | 0 | 0 | 67.9 | 0 | 45.27 | 734.81 | 1052.84 | 156.62 | 2 | 91 | 9.581337 | 49.0375
22.5BSC | 305.27 | 0 | 0 | 0 | 0 | 101.85 | 0 | 45.27 | 734.81 | 1052.84 | 156.62 | 2.35 | 91 | 8.541315 | 47.025
M1 (Ref 1 100% OPC) | 496 | 0 | 0 | 0 | 0 | 0 | 0 | 0 | 858 | 903.5 | 157 | 4.216 | 1 | 0.7415395 | 49
M3 (LC3-50 co-ground) | 248 | 0 | 156.24 | 74.4 | 17.36 | 0 | 0 | 0 | 858 | 903.5 | 169.9 | 8.432 | 1 | 0.700794 | 38
M4 (OPC (85%) + LC2 (15%)) | 421.63 | 0 | 47.9 | 23.93 | 2.6 | 0 | 0 | 0 | 858 | 903.5 | 155.5 | 4.96 | 1 | 0.9037553 | 44
M5 (CP (70%) + LC2 (30%)) | 347.25 | 0 | 95.73333 | 47.86667 | 5.21 | 0 | 0 | 0 | 858 | 903.5 | 158.5 | 6.448 | 1 | 0.8221757 | 3
M6 (CP (55%) + LC2 (45%) | 272.75 | 0 | 143.62 | 71.81 | 7.8 | 0 | 0 | 0 | 858 | 903.5 | 163.5 | 7.44 | 1 | 0.7352583 | 1.8
M1 (Ref 1 100% OPC) | 496 | 0 | 0 | 0 | 0 | 0 | 0 | 0 | 858 | 903.5 | 157 | 4.216 | 3 | 0.7415395 | 17.8
M3 (LC3-50 co-ground) | 248 | 0 | 156.24 | 74.4 | 17.36 | 0 | 0 | 0 | 858 | 903.5 | 169.9 | 8.432 | 3 | 0.700794 | 13.8
M4 (OPC (85%) + LC2 (15%)) | 421.63 | 0 | 47.9 | 23.93 | 2.6 | 0 | 0 | 0 | 858 | 903.5 | 155.5 | 4.96 | 3 | 0.9037553 | 13.7
M5 (CP (70%) + LC2 (30%)) | 347.25 | 0 | 95.73333 | 47.86667 | 5.21 | 0 | 0 | 0 | 858 | 903.5 | 158.5 | 6.448 | 3 | 0.8221757 | 9.6
M6 (CP (55%) + LC2 (45%) | 272.75 | 0 | 143.62 | 71.81 | 7.8 | 0 | 0 | 0 | 858 | 903.5 | 163.5 | 7.44 | 3 | 0.7352583 | 7.2
M1 (Ref 1 100% OPC) | 496 | 0 | 0 | 0 | 0 | 0 | 0 | 0 | 858 | 903.5 | 157 | 4.216 | 7 | 0.7415395 | 26.9
M3 (LC3-50 co-ground) | 248 | 0 | 156.24 | 74.4 | 17.36 | 0 | 0 | 0 | 858 | 903.5 | 169.9 | 8.432 | 7 | 0.700794 | 26.6
M4 (OPC (85%) + LC2 (15%)) | 421.63 | 0 | 47.9 | 23.93 | 2.6 | 0 | 0 | 0 | 858 | 903.5 | 155.5 | 4.96 | 7 | 0.9037553 | 20.7
M5 (CP (70%) + LC2 (30%)) | 347.25 | 0 | 95.73333 | 47.86667 | 5.21 | 0 | 0 | 0 | 858 | 903.5 | 158.5 | 6.448 | 7 | 0.8221757 | 18.9
M6 (CP (55%) + LC2 (45%) | 272.75 | 0 | 143.62 | 71.81 | 7.8 | 0 | 0 | 0 | 858 | 903.5 | 163.5 | 7.44 | 7 | 0.7352583 | 14.2
M1 (Ref 1 100% OPC) | 496 | 0 | 0 | 0 | 0 | 0 | 0 | 0 | 858 | 903.5 | 157 | 4.216 | 28 | 0.7415395 | 39.6
M3 (LC3-50 co-ground) | 248 | 0 | 156.24 | 74.4 | 17.36 | 0 | 0 | 0 | 858 | 903.5 | 169.9 | 8.432 | 28 | 0.700794 | 45.7
M4 (OPC (85%) + LC2 (15%)) | 421.63 | 0 | 47.9 | 23.93 | 2.6 | 0 | 0 | 0 | 858 | 903.5 | 155.5 | 4.96 | 28 | 0.9037553 | 39.2
M5 (CP (70%) + LC2 (30%)) | 347.25 | 0 | 95.73333 | 47.86667 | 5.21 | 0 | 0 | 0 | 858 | 903.5 | 158.5 | 6.448 | 28 | 0.8221757 | 35.4
M6 (CP (55%) + LC2 (45%) | 272.75 | 0 | 143.62 | 71.81 | 7.8 | 0 | 0 | 0 | 858 | 903.5 | 163.5 | 7.44 | 28 | 0.7352583 | 31.4
C1 | 310 | 0 | 0 | 0 | 0 | 0 | 0 | 0 | 866 | 1059 | 173.6 | 0.465 | 28 | 0.675 | 36.84
C2 | 360 | 0 | 0 | 0 | 0 | 0 | 0 | 0 | 839 | 1025 | 176.4 | 0.54 | 28 | 0.675 | 39
C3 | 510 | 0 | 0 | 0 | 0 | 0 | 0 | 0 | 759 | 927 | 204 | 0.765 | 28 | 0.675 | 60.6
B1 | 173.6 | 0 | 93 | 43.4 | 0 | 0 | 0 | 0 | 856 | 1046 | 97.216 | 0.2604 | 28 | 0.8205581 | 37.2
B2 | 201.6 | 0 | 108 | 50.4 | 0 | 0 | 0 | 0 | 826.5 | 1010 | 98.784 | 0.3024 | 28 | 0.8205581 | 46.08
B3 | 510 | 0 | 158 | 71.4 | 0 | 0 | 0 | 0 | 742 | 906 | 204 | 0.765 | 28 | 0.8653123 | 53.76
OPC-30 | 310 | 0 |  |  | 0 | 0 | 0 | 0 | 695 | 1240 | 155 | 0.062 | 28 | 0.675 | 37.5
LC3-30 | 155 | 0 | 96.1 | 46.5 | 12.4 | 0 | 0 | 0 | 708 | 1227 | 155 | 1.55 | 28 | 0.7712649 | 37.5
OPC-50 | 360 | 0 |  |  | 0 | 0 | 0 | 0 | 699 | 1188 | 133 | 1.4365 | 28 | 0.675 | 62.5
LC3-50 | 221 | 0 | 105.4 | 51 | 13.6 | 0 | 0 | 0 | 704 | 1220 | 136 | 3.06 | 28 | 0.7712649 | 62.5
GPC-25 | 310 | 0 | 0 | 0 | 0 | 0 | 0 | 0 | 866 | 1059 | 173.6 | 0.465 | 28 | 0.675 | 37.2
LC3-25 | 173.6 | 0 | 93 | 43.4 | 0 | 0 | 0 | 0 | 856 | 1046 | 173.6 | 0.2604 | 28 | 0.8205581 | 37.2
GPC-32 | 360 | 0 | 0 | 0 | 0 | 0 | 0 | 0 | 839 | 1025 | 176.4 | 0.54 | 28 | 0.675 | 39
LC3-32 | 201.6 | 0 | 108 | 50.4 | 0 | 0 | 0 | 0 | 827 | 1010 | 176.4 | 0.3024 | 28 | 0.8205581 | 46.2
GPC-45 | 388 | 0 | 0 | 0 | 0 | 0 | 0 | 0 | 621 | 1221 | 174.5 | 0.582 | 28 | 0.675 | 60
LC3-45 | 217.3 | 0 | 116.4 | 54.3 | 0 | 0 | 0 | 0 | 611 | 1202 | 174.5 | 0.32595 | 28 | 0.8206105 | 60
LC3-25 | 173.6 | 0 | 93 | 43.4 | 0 | 0 | 0 | 0 | 856 | 1046 | 173.6 | 0.2604 | 1 | 0.8205581 | 6
LC3-32 | 201.6 | 0 | 108 | 50.4 | 0 | 0 | 0 | 0 | 827 | 1010 | 176.4 | 0.3024 | 1 | 0.8205581 | 8.4
LC3-45 | 217.3 | 0 | 116.4 | 54.3 | 0 | 0 | 0 | 0 | 611 | 1202 | 174.5 | 0.32595 | 1 | 0.8206105 | 10.8
LC3-25 | 173.6 | 0 | 93 | 43.4 | 0 | 0 | 0 | 0 | 856 | 1046 | 173.6 | 0.2604 | 3 | 0.8205581 | 15.6
LC3-32 | 201.6 | 0 | 108 | 50.4 | 0 | 0 | 0 | 0 | 827 | 1010 | 176.4 | 0.3024 | 3 | 0.8205581 | 19.8
LC3-45 | 217.3 | 0 | 116.4 | 54.3 | 0 | 0 | 0 | 0 | 611 | 1202 | 174.5 | 0.32595 | 3 | 0.8206105 | 27
LC3-25 | 173.6 | 0 | 93 | 43.4 | 0 | 0 | 0 | 0 | 856 | 1046 | 173.6 | 0.2604 | 7 | 0.8205581 | 25.2
LC3-32 | 201.6 | 0 | 108 | 50.4 | 0 | 0 | 0 | 0 | 827 | 1010 | 176.4 | 0.3024 | 7 | 0.8205581 | 33
LC3-45 | 217.3 | 0 | 116.4 | 54.3 | 0 | 0 | 0 | 0 | 611 | 1202 | 174.5 | 0.32595 | 7 | 0.8206105 | 48
LC3-25 | 173.6 | 0 | 93 | 43.4 | 0 | 0 | 0 | 0 | 856 | 1046 | 173.6 | 0.2604 | 14 | 0.8205581 | 32.4
LC3-32 | 201.6 | 0 | 108 | 50.4 | 0 | 0 | 0 | 0 | 827 | 1010 | 176.4 | 0.3024 | 14 | 0.8205581 | 39.6
LC3-45 | 217.3 | 0 | 116.4 | 54.3 | 0 | 0 | 0 | 0 | 611 | 1202 | 174.5 | 0.32595 | 14 | 0.8206105 | 55.2
LC3-25 | 173.6 | 0 | 93 | 43.4 | 0 | 0 | 0 | 0 | 856 | 1046 | 173.6 | 0.2604 | 21 | 0.8205581 | 37.2
LC3-32 | 201.6 | 0 | 108 | 50.4 | 0 | 0 | 0 | 0 | 827 | 1010 | 176.4 | 0.3024 | 21 | 0.8205581 | 44.4
LC3-45 | 217.3 | 0 | 116.4 | 54.3 | 0 | 0 | 0 | 0 | 611 | 1202 | 174.5 | 0.32595 | 21 | 0.8206105 | 57.6
LC - 65(B25/10) | 260 | 0 | 100 | 40 | 0 | 0 | 0 | 0 | 852 | 1000 | 160 | 4.6 | 1 | 0.9712397 | 27.16
LC - 55(B35/10) | 220 | 0 | 140 | 40 | 0 | 0 | 0 | 0 | 846 | 1000 | 160 | 4.8 | 1 | 0.971887 | 22.31
LC - 45(B40/15) | 180 | 0 | 160 | 60 | 0 | 0 | 0 | 0 | 842 | 1000 | 160 | 5 | 1 | 0.9138331 | 19.4
LC - 65(H25/10) | 260 | 0 | 100 | 40 | 0 | 0 | 0 | 0 | 852 | 1000 | 160 | 4.4 | 1 | 0.6423101 | 21.34
LC - 55(H35/10) | 220 | 0 | 140 | 40 | 0 | 0 | 0 | 0 | 846 | 1000 | 160 | 4.8 | 1 | 0.6003671 | 18.43
LC - 45(H40/15) | 180 | 0 | 160 | 60 | 0 | 0 | 0 | 0 | 842 | 1000 | 160 | 5 | 1 | 0.5383749 | 13.58
LC - 55(PHC35/10) | 220 | 0 | 140 | 40 | 0 | 0 | 0 | 0 | 849 | 1000 | 160 | 6 | 1 | 1.16622 | 25.22
R1 | 400 | 0 | 0 | 0 | 0 | 0 | 0 | 0 | 866 | 1000 | 160 | 2.4 | 1 | 0.675 | 32.01
R2 | 400 | 0 | 0 | 0 | 0 | 0 | 0 | 0 | 863 | 1000 | 160 | 2.2 | 1 | 0.675 | 12.61
R1* | 291 | 0 | 0 | 0 | 0 | 0 | 0 | 0 | 964 | 1000 | 160 | 2.33 | 1 | 0.675 | 20.37
LC - 55(B35/10) | 160.05 | 0 | 101.85 | 29.1 | 0 | 0 | 0 | 0 | 950 | 1000 | 160 | 3.5 | 1 | 0.971887 | 12.125
LC - 55(H35/10) | 160.05 | 0 | 101.85 | 29.1 | 0 | 0 | 0 | 0 | 949 | 1000 | 160 | 3.35 | 1 | 0.6003671 | 9.7
LC - 55(HC35/10) | 160.05 | 0 | 101.85 | 29.1 | 0 | 0 | 0 | 0 | 954 | 1000 | 160 | 5.82 | 1 | 2.452251 | 15.52
LC - 65(B25/10) | 260 | 0 | 100 | 40 | 0 | 0 | 0 | 0 | 852 | 1000 | 160 | 4.6 | 3 | 0.9712397 | 48.5
LC - 55(B35/10) | 220 | 0 | 140 | 40 | 0 | 0 | 0 | 0 | 846 | 1000 | 160 | 4.8 | 3 | 0.971887 | 48.5
LC - 45(B40/15) | 180 | 0 | 160 | 60 | 0 | 0 | 0 | 0 | 842 | 1000 | 160 | 5 | 3 | 0.9138331 | 39.77
LC - 65(H25/10) | 260 | 0 | 100 | 40 | 0 | 0 | 0 | 0 | 852 | 1000 | 160 | 4.4 | 3 | 0.6423101 | 39.77
LC - 55(H35/10) | 220 | 0 | 140 | 40 | 0 | 0 | 0 | 0 | 846 | 1000 | 160 | 4.8 | 3 | 0.6003671 | 32.98
LC - 45(H40/15) | 180 | 0 | 160 | 60 | 0 | 0 | 0 | 0 | 842 | 1000 | 160 | 5 | 3 | 0.5383749 | 25.705
LC - 55(PHC35/10) | 220 | 0 | 140 | 40 | 0 | 0 | 0 | 0 | 849 | 1000 | 160 | 6 | 3 | 1.16622 | 53.35
R1 | 400 | 0 | 0 | 0 | 0 | 0 | 0 | 0 | 866 | 1000 | 160 | 2.4 | 3 | 0.675 | 53.35
R2 | 400 | 0 | 0 | 0 | 0 | 0 | 0 | 0 | 863 | 1000 | 160 | 2.2 | 3 | 0.675 | 32.01
R1* | 291 | 0 | 0 | 0 | 0 | 0 | 0 | 0 | 964 | 1000 | 160 | 2.33 | 3 | 0.675 | 37.83
LC - 55(B35/10) | 160.05 | 0 | 101.85 | 29.1 | 0 | 0 | 0 | 0 | 950 | 1000 | 160 | 3.5 | 3 | 0.971887 | 26.675
LC - 55(H35/10) | 160.05 | 0 | 101.85 | 29.1 | 0 | 0 | 0 | 0 | 949 | 1000 | 160 | 3.35 | 3 | 0.6003671 | 19.4
LC - 55(HC35/10) | 160.05 | 0 | 101.85 | 29.1 | 0 | 0 | 0 | 0 | 954 | 1000 | 160 | 5.82 | 3 | 2.452251 | 32.98
LC - 65(B25/10) | 260 | 0 | 100 | 40 | 0 | 0 | 0 | 0 | 852 | 1000 | 160 | 4.6 | 7 | 0.9712397 | 64.99
LC - 55(B35/10) | 220 | 0 | 140 | 40 | 0 | 0 | 0 | 0 | 846 | 1000 | 160 | 4.8 | 7 | 0.971887 | 64.02
LC - 45(B40/15) | 180 | 0 | 160 | 60 | 0 | 0 | 0 | 0 | 842 | 1000 | 160 | 5 | 7 | 0.9138331 | 59.17
LC - 65(H25/10) | 260 | 0 | 100 | 40 | 0 | 0 | 0 | 0 | 852 | 1000 | 160 | 4.4 | 7 | 0.6423101 | 55.29
LC - 55(H35/10) | 220 | 0 | 140 | 40 | 0 | 0 | 0 | 0 | 846 | 1000 | 160 | 4.8 | 7 | 0.6003671 | 52.38
LC - 45(H40/15) | 180 | 0 | 160 | 60 | 0 | 0 | 0 | 0 | 842 | 1000 | 160 | 5 | 7 | 0.5383749 | 44.62
LC - 55(PHC35/10) | 220 | 0 | 140 | 40 | 0 | 0 | 0 | 0 | 849 | 1000 | 160 | 6 | 7 | 1.16622 | 68.87
R1 | 400 | 0 | 0 | 0 | 0 | 0 | 0 | 0 | 866 | 1000 | 160 | 2.4 | 7 | 0.675 | 64.02
R2 | 400 | 0 | 0 | 0 | 0 | 0 | 0 | 0 | 863 | 1000 | 160 | 2.2 | 7 | 0.675 | 52.38
R1* | 291 | 0 | 0 | 0 | 0 | 0 | 0 | 0 | 964 | 1000 | 160 | 2.33 | 7 | 0.675 | 47.53
LC - 55(B35/10) | 160.05 | 0 | 101.85 | 29.1 | 0 | 0 | 0 | 0 | 950 | 1000 | 160 | 3.5 | 7 | 0.971887 | 47.53
LC - 55(H35/10) | 160.05 | 0 | 101.85 | 29.1 | 0 | 0 | 0 | 0 | 949 | 1000 | 160 | 3.35 | 7 | 0.6003671 | 32.98
LC - 55(HC35/10) | 160.05 | 0 | 101.85 | 29.1 | 0 | 0 | 0 | 0 | 954 | 1000 | 160 | 5.82 | 7 | 2.452251 | 47.045
LC - 65(B25/10) | 260 | 0 | 100 | 40 | 0 | 0 | 0 | 0 | 852 | 1000 | 160 | 4.6 | 28 | 0.9712397 | 75.66
LC - 55(B35/10) | 220 | 0 | 140 | 40 | 0 | 0 | 0 | 0 | 846 | 1000 | 160 | 4.8 | 28 | 0.971887 | 72.75
LC - 45(B40/15) | 180 | 0 | 160 | 60 | 0 | 0 | 0 | 0 | 842 | 1000 | 160 | 5 | 28 | 0.9138331 | 65.475
LC - 65(H25/10) | 260 | 0 | 100 | 40 | 0 | 0 | 0 | 0 | 852 | 1000 | 160 | 4.4 | 28 | 0.6423101 | 71.78
LC - 55(H35/10) | 220 | 0 | 140 | 40 | 0 | 0 | 0 | 0 | 846 | 1000 | 160 | 4.8 | 28 | 0.6003671 | 64.505
LC - 45(H40/15) | 180 | 0 | 160 | 60 | 0 | 0 | 0 | 0 | 842 | 1000 | 160 | 5 | 28 | 0.5383749 | 61.11
LC - 55(PHC35/10) | 220 | 0 | 140 | 40 | 0 | 0 | 0 | 0 | 849 | 1000 | 160 | 6 | 28 | 1.16622 | 72.75
R1 | 400 | 0 | 0 | 0 | 0 | 0 | 0 | 0 | 866 | 1000 | 160 | 2.4 | 28 | 0.675 | 74.69
R2 | 400 | 0 | 0 | 0 | 0 | 0 | 0 | 0 | 863 | 1000 | 160 | 2.2 | 28 | 0.675 | 69.355
R1* | 291 | 0 | 0 | 0 | 0 | 0 | 0 | 0 | 964 | 1000 | 160 | 2.33 | 28 | 0.675 | 57.23
LC - 55(B35/10) | 160.05 | 0 | 101.85 | 29.1 | 0 | 0 | 0 | 0 | 950 | 1000 | 160 | 3.5 | 28 | 0.971887 | 56.745
LC - 55(H35/10) | 160.05 | 0 | 101.85 | 29.1 | 0 | 0 | 0 | 0 | 949 | 1000 | 160 | 3.35 | 28 | 0.6003671 | 47.53
LC - 55(HC35/10) | 160.05 | 0 | 101.85 | 29.1 | 0 | 0 | 0 | 0 | 954 | 1000 | 160 | 5.82 | 28 | 2.452251 | 49.47
LC - 65(B25/10) | 260 | 0 | 100 | 40 | 0 | 0 | 0 | 0 | 852 | 1000 | 160 | 4.6 | 90 | 0.9712397 | 79.055
LC - 55(B35/10) | 220 | 0 | 140 | 40 | 0 | 0 | 0 | 0 | 846 | 1000 | 160 | 4.8 | 90 | 0.971887 | 77.6
LC - 45(B40/15) | 180 | 0 | 160 | 60 | 0 | 0 | 0 | 0 | 842 | 1000 | 160 | 5 | 90 | 0.9138331 | 68.87
LC - 65(H25/10) | 260 | 0 | 100 | 40 | 0 | 0 | 0 | 0 | 852 | 1000 | 160 | 4.4 | 90 | 0.6423101 | 75.66
LC - 55(H35/10) | 220 | 0 | 140 | 40 | 0 | 0 | 0 | 0 | 846 | 1000 | 160 | 4.8 | 90 | 0.6003671 | 71.295
LC - 45(H40/15) | 180 | 0 | 160 | 60 | 0 | 0 | 0 | 0 | 842 | 1000 | 160 | 5 | 90 | 0.5383749 | 66.445
LC - 55(PHC35/10) | 220 | 0 | 140 | 40 | 0 | 0 | 0 | 0 | 849 | 1000 | 160 | 6 | 90 | 1.16622 | 77.6
R1 | 400 | 0 | 0 | 0 | 0 | 0 | 0 | 0 | 866 | 1000 | 160 | 2.4 | 90 | 0.675 | 80.51
R2 | 400 | 0 | 0 | 0 | 0 | 0 | 0 | 0 | 863 | 1000 | 160 | 2.2 | 90 | 0.675 | 77.6
R1* | 291 | 0 | 0 | 0 | 0 | 0 | 0 | 0 | 964 | 1000 | 160 | 2.33 | 90 | 0.675 | 64.505
LC - 55(B35/10) | 160.05 | 0 | 101.85 | 29.1 | 0 | 0 | 0 | 0 | 950 | 1000 | 160 | 3.5 | 90 | 0.971887 | 62.08
LC - 55(H35/10) | 160.05 | 0 | 101.85 | 29.1 | 0 | 0 | 0 | 0 | 949 | 1000 | 160 | 3.35 | 90 | 0.6003671 | 53.35
LC - 55(HC35/10) | 160.05 | 0 | 101.85 | 29.1 | 0 | 0 | 0 | 0 | 954 | 1000 | 160 | 5.82 | 90 | 2.452251 | 55.29
PC100 | 395.9 | 0 | 0 | 0 | 0 | 0 | 0 | 0 | 664 | 1106 | 203.9 | 0 | 3 | 0.675 | 38.95
LCC50 | 199.9 | 0 | 130.9 | 65.3 | 4 | 0 | 0 | 0 | 664 | 1106 | 192.3 | 0.452 | 3 | 0.7868138 | 31.35
LCC60 | 175.1 | 0 | 171.6 | 85.8 | 5.25 | 0 | 0 | 0 | 664 | 1106 | 176.9 | 1.169 | 3 | 0.7485346 | 33.25
LCC70 | 144.8 | 0 | 220.7 | 110.35 | 6.75 | 0 | 0 | 0 | 664 | 1106 | 158.8 | 2.582 | 3 | 0.7062983 | 34.2
LCC80 | 107.5 | 0 | 280.9 | 140.45 | 8.65 | 0 | 0 | 0 | 664 | 1106 | 136.5 | 4.66 | 3 | 0.6599612 | 34.675
PC100 | 395.9 | 0 | 0 | 0 | 0 | 0 | 0 | 0 | 664 | 1106 | 203.9 | 0 | 7 | 0.675 | 45.125
LCC50 | 199.9 | 0 | 130.9 | 65.3 | 4 | 0 | 0 | 0 | 664 | 1106 | 192.3 | 0.452 | 7 | 0.7868138 | 44.65
LCC60 | 175.1 | 0 | 171.6 | 85.8 | 5.25 | 0 | 0 | 0 | 664 | 1106 | 176.9 | 1.169 | 7 | 0.7485346 | 45.125
LCC70 | 144.8 | 0 | 220.7 | 110.35 | 6.75 | 0 | 0 | 0 | 664 | 1106 | 158.8 | 2.582 | 7 | 0.7062983 | 48.45
LCC80 | 107.5 | 0 | 280.9 | 140.45 | 8.65 | 0 | 0 | 0 | 664 | 1106 | 136.5 | 4.66 | 7 | 0.6599612 | 48.45
PC100 | 395.9 | 0 | 0 | 0 | 0 | 0 | 0 | 0 | 664 | 1106 | 203.9 | 0 | 28 | 0.675 | 53.2
LCC50 | 199.9 | 0 | 130.9 | 65.3 | 4 | 0 | 0 | 0 | 664 | 1106 | 192.3 | 0.452 | 28 | 0.7868138 | 53.675
LCC60 | 175.1 | 0 | 171.6 | 85.8 | 5.25 | 0 | 0 | 0 | 664 | 1106 | 176.9 | 1.169 | 28 | 0.7485346 | 52.25
LCC70 | 144.8 | 0 | 220.7 | 110.35 | 6.75 | 0 | 0 | 0 | 664 | 1106 | 158.8 | 2.582 | 28 | 0.7062983 | 53.2
LCC80 | 107.5 | 0 | 280.9 | 140.45 | 8.65 | 0 | 0 | 0 | 664 | 1106 | 136.5 | 4.66 | 28 | 0.6599612 | 54.625
PC100 | 395.9 | 0 | 0 | 0 | 0 | 0 | 0 | 0 | 664 | 1106 | 203.9 | 0 | 90 | 0.675 | 61.75
LCC50 | 199.9 | 0 | 130.9 | 65.3 | 4 | 0 | 0 | 0 | 664 | 1106 | 192.3 | 0.452 | 90 | 0.7868138 | 58.425
LCC60 | 175.1 | 0 | 171.6 | 85.8 | 5.25 | 0 | 0 | 0 | 664 | 1106 | 176.9 | 1.169 | 90 | 0.7485346 | 58.9
LCC70 | 144.8 | 0 | 220.7 | 110.35 | 6.75 | 0 | 0 | 0 | 664 | 1106 | 158.8 | 2.582 | 90 | 0.7062983 | 60.8
LCC80 | 107.5 | 0 | 280.9 | 140.45 | 8.65 | 0 | 0 | 0 | 664 | 1106 | 136.5 | 4.66 | 90 | 0.6599612 | 61.275
PC | 350 | 0 | 0 | 0 | 0 | 0 | 0 | 0 | 696 | 1044 | 175 | 0.525 | 7 | 0.65 | 19.4679
PCC | 350 | 0 | 0 | 0 | 0 | 0 | 0 | 0 | 696 | 1044 | 175 | 0.875 | 7 | 0.65 | 17.7995
LC3-A-50 | 175 | 0 | 105 | 52.5 | 17.5 | 0 | 0 | 0 | 696 | 1044 | 175 | 3.325 | 7 | 1.397444 | 22.601
LC3-B-50 | 175 | 0 | 105 | 52.5 | 17.5 | 0 | 0 | 0 | 696 | 1044 | 175 | 3.325 | 7 | 0.4702558 | 16.5676
LC3-C-50 | 175 | 0 | 105 | 52.5 | 17.5 | 0 | 0 | 0 | 696 | 1044 | 175 | 3.325 | 7 | 0.4702558 | 16.3833
LC3-D-50 | 175 | 0 | 105 | 52.5 | 17.5 | 0 | 0 | 0 | 696 | 1044 | 175 | 3.325 | 7 | 0.5678546 | 17.1981
LC3-E-50 | 175 | 0 | 105 | 52.5 | 17.5 | 0 | 0 | 0 | 696 | 1044 | 175 | 3.325 | 7 | 0.7479076 | 17.4988
LC3-F-50 | 175 | 0 | 105 | 52.5 | 17.5 | 0 | 0 | 0 | 696 | 1044 | 175 | 3.325 | 7 | 0.7613695 | 19.0508
LC3-G-50 | 175 | 0 | 105 | 52.5 | 17.5 | 0 | 0 | 0 | 696 | 1044 | 175 | 3.325 | 7 | 0.7787577 | 18.9732
LC3-H-50 | 175 | 0 | 105 | 52.5 | 17.5 | 0 | 0 | 0 | 696 | 1044 | 175 | 3.325 | 7 | 0.4932532 | 17.072
LC3-I-50 | 175 | 0 | 105 | 52.5 | 17.5 | 0 | 0 | 0 | 696 | 1044 | 175 | 3.325 | 7 | 0.9862954 | 25.5692
LC3-J-50 | 175 | 0 | 105 | 52.5 | 17.5 | 0 | 0 | 0 | 696 | 1044 | 175 | 3.325 | 7 | 0.6475042 | 21.8153
LC3-K-50 | 175 | 0 | 105 | 52.5 | 17.5 | 0 | 0 | 0 | 696 | 1044 | 175 | 3.325 | 7 | 0.9223514 | 16.587
PC | 350 | 0 | 0 | 0 | 0 | 0 | 0 | 0 | 696 | 1044 | 175 | 0.525 | 28 | 0.65 | 28.712
PCC | 350 | 0 | 0 | 0 | 0 | 0 | 0 | 0 | 696 | 1044 | 175 | 0.875 | 28 | 0.65 | 26.2191
LC3-A-50 | 175 | 0 | 105 | 52.5 | 17.5 | 0 | 0 | 0 | 696 | 1044 | 175 | 3.325 | 28 | 1.397444 | 32.6308
LC3-B-50 | 175 | 0 | 105 | 52.5 | 17.5 | 0 | 0 | 0 | 696 | 1044 | 175 | 3.325 | 28 | 0.4702558 | 23.6098
LC3-C-50 | 175 | 0 | 105 | 52.5 | 17.5 | 0 | 0 | 0 | 696 | 1044 | 175 | 3.325 | 28 | 0.4702558 | 21.2042
LC3-D-50 | 175 | 0 | 105 | 52.5 | 17.5 | 0 | 0 | 0 | 696 | 1044 | 175 | 3.325 | 28 | 0.5678546 | 22.6786
LC3-E-50 | 175 | 0 | 105 | 52.5 | 17.5 | 0 | 0 | 0 | 696 | 1044 | 175 | 3.325 | 28 | 0.7479076 | 24.5216
LC3-F-50 | 175 | 0 | 105 | 52.5 | 17.5 | 0 | 0 | 0 | 696 | 1044 | 175 | 3.325 | 28 | 0.7613695 | 26.3161
LC3-G-50 | 175 | 0 | 105 | 52.5 | 17.5 | 0 | 0 | 0 | 696 | 1044 | 175 | 3.325 | 28 | 0.7787577 | 25.9572
LC3-H-50 | 175 | 0 | 105 | 52.5 | 17.5 | 0 | 0 | 0 | 696 | 1044 | 175 | 3.325 | 28 | 0.4932532 | 22.7077
LC3-I-50 | 175 | 0 | 105 | 52.5 | 17.5 | 0 | 0 | 0 | 696 | 1044 | 175 | 3.325 | 28 | 0.9862954 | 31.7772
LC3-J-50 | 175 | 0 | 105 | 52.5 | 17.5 | 0 | 0 | 0 | 696 | 1044 | 175 | 3.325 | 28 | 0.6475042 | 30.0312
LC3-K-50 | 175 | 0 | 105 | 52.5 | 17.5 | 0 | 0 | 0 | 696 | 1044 | 175 | 3.325 | 28 | 0.9223514 | 22.2615
PC | 350 | 0 | 0 | 0 | 0 | 0 | 0 | 0 | 696 | 1044 | 175 | 0.525 | 90 | 0.65 | 38.0822
PCC | 350 | 0 | 0 | 0 | 0 | 0 | 0 | 0 | 696 | 1044 | 175 | 0.875 | 90 | 0.65 | 32.3398
LC3-A-50 | 175 | 0 | 105 | 52.5 | 17.5 | 0 | 0 | 0 | 696 | 1044 | 175 | 3.325 | 90 | 1.397444 | 37.9464
LC3-B-50 | 175 | 0 | 105 | 52.5 | 17.5 | 0 | 0 | 0 | 696 | 1044 | 175 | 3.325 | 90 | 0.4702558 | 26.1027
LC3-C-50 | 175 | 0 | 105 | 52.5 | 17.5 | 0 | 0 | 0 | 696 | 1044 | 175 | 3.325 | 90 | 0.4702558 | 28.0815
LC3-D-50 | 175 | 0 | 105 | 52.5 | 17.5 | 0 | 0 | 0 | 696 | 1044 | 175 | 3.325 | 90 | 0.5678546 | 28.4598
LC3-E-50 | 175 | 0 | 105 | 52.5 | 17.5 | 0 | 0 | 0 | 696 | 1044 | 175 | 3.325 | 90 | 0.7479076 | 30.5647
LC3-F-50 | 175 | 0 | 105 | 52.5 | 17.5 | 0 | 0 | 0 | 696 | 1044 | 175 | 3.325 | 90 | 0.7613695 | 31.428
LC3-G-50 | 175 | 0 | 105 | 52.5 | 17.5 | 0 | 0 | 0 | 696 | 1044 | 175 | 3.325 | 90 | 0.7787577 | 31.1079
LC3-H-50 | 175 | 0 | 105 | 52.5 | 17.5 | 0 | 0 | 0 | 696 | 1044 | 175 | 3.325 | 90 | 0.4932532 | 27.936
LC3-I-50 | 175 | 0 | 105 | 52.5 | 17.5 | 0 | 0 | 0 | 696 | 1044 | 175 | 3.325 | 90 | 0.9862954 | 37.5778
LC3-J-50 | 175 | 0 | 105 | 52.5 | 17.5 | 0 | 0 | 0 | 696 | 1044 | 175 | 3.325 | 90 | 0.6475042 | 36.2489
LC3-K-50 | 175 | 0 | 105 | 52.5 | 17.5 | 0 | 0 | 0 | 696 | 1044 | 175 | 3.325 | 90 | 0.9223514 | 30.749
LC3-A-45 | 157.5 | 0 | 115.5 | 59.5 | 17.5 | 0 | 0 | 0 | 696 | 1044 | 175 | 3.5 | 7 | 1.412048 | 22.213
LC3-B-45 | 157.5 | 0 | 115.5 | 59.5 | 17.5 | 0 | 0 | 0 | 696 | 1044 | 175 | 3.5 | 7 | 0.4461926 | 14.356
LC3-C-45 | 157.5 | 0 | 115.5 | 59.5 | 17.5 | 0 | 0 | 0 | 696 | 1044 | 175 | 3.5 | 7 | 0.4461926 | 15.9856
LC3-D-45 | 157.5 | 0 | 115.5 | 59.5 | 17.5 | 0 | 0 | 0 | 696 | 1044 | 175 | 3.5 | 7 | 0.5478615 | 16.5579
LC3-E-45 | 157.5 | 0 | 115.5 | 59.5 | 17.5 | 0 | 0 | 0 | 696 | 1044 | 175 | 3.5 | 7 | 0.7354232 | 16.296
LC3-F-45 | 157.5 | 0 | 115.5 | 59.5 | 17.5 | 0 | 0 | 0 | 696 | 1044 | 175 | 3.5 | 7 | 0.7494465 | 18.7307
LC3-G-45 | 157.5 | 0 | 115.5 | 59.5 | 17.5 | 0 | 0 | 0 | 696 | 1044 | 175 | 3.5 | 7 | 0.7675599 | 18.527
LC3-H-45 | 157.5 | 0 | 115.5 | 59.5 | 17.5 | 0 | 0 | 0 | 696 | 1044 | 175 | 3.5 | 7 | 0.4701491 | 16.7325
LC3-I-45 | 157.5 | 0 | 115.5 | 59.5 | 17.5 | 0 | 0 | 0 | 696 | 1044 | 175 | 3.5 | 7 | 0.9837525 | 23.6195
LC3-J-45 | 157.5 | 0 | 115.5 | 59.5 | 17.5 | 0 | 0 | 0 | 696 | 1044 | 175 | 3.5 | 7 | 0.6308327 | 21.2042
LC3-K-45 | 157.5 | 0 | 115.5 | 59.5 | 17.5 | 0 | 0 | 0 | 696 | 1044 | 175 | 3.5 | 7 | 0.9171418 | 16.393
LC3-A-45 | 157.5 | 0 | 115.5 | 59.5 | 17.5 | 0 | 0 | 0 | 696 | 1044 | 175 | 3.5 | 28 | 1.412048 | 31.7869
LC3-B-45 | 157.5 | 0 | 115.5 | 59.5 | 17.5 | 0 | 0 | 0 | 696 | 1044 | 175 | 3.5 | 28 | 0.4461926 | 19.9723
LC3-C-45 | 157.5 | 0 | 115.5 | 59.5 | 17.5 | 0 | 0 | 0 | 696 | 1044 | 175 | 3.5 | 28 | 0.4461926 | 20.8162
LC3-D-45 | 157.5 | 0 | 115.5 | 59.5 | 17.5 | 0 | 0 | 0 | 696 | 1044 | 175 | 3.5 | 28 | 0.5478615 | 22.1063
LC3-E-45 | 157.5 | 0 | 115.5 | 59.5 | 17.5 | 0 | 0 | 0 | 696 | 1044 | 175 | 3.5 | 28 | 0.7354232 | 23.2121
LC3-F-45 | 157.5 | 0 | 115.5 | 59.5 | 17.5 | 0 | 0 | 0 | 696 | 1044 | 175 | 3.5 | 28 | 0.7494465 | 24.4731
LC3-G-45 | 157.5 | 0 | 115.5 | 59.5 | 17.5 | 0 | 0 | 0 | 696 | 1044 | 175 | 3.5 | 28 | 0.7675599 | 23.8232
LC3-H-45 | 157.5 | 0 | 115.5 | 59.5 | 17.5 | 0 | 0 | 0 | 696 | 1044 | 175 | 3.5 | 28 | 0.4701491 | 22.1548
LC3-I-45 | 157.5 | 0 | 115.5 | 59.5 | 17.5 | 0 | 0 | 0 | 696 | 1044 | 175 | 3.5 | 28 | 0.9837525 | 31.4959
LC3-J-45 | 157.5 | 0 | 115.5 | 59.5 | 17.5 | 0 | 0 | 0 | 696 | 1044 | 175 | 3.5 | 28 | 0.6308327 | 29.0806
LC3-K-45 | 157.5 | 0 | 115.5 | 59.5 | 17.5 | 0 | 0 | 0 | 696 | 1044 | 175 | 3.5 | 28 | 0.9171418 | 20.8453
LC3-A-45 | 157.5 | 0 | 115.5 | 59.5 | 17.5 | 0 | 0 | 0 | 696 | 1044 | 175 | 3.5 | 90 | 1.412048 | 37.4323
LC3-B-45 | 157.5 | 0 | 115.5 | 59.5 | 17.5 | 0 | 0 | 0 | 696 | 1044 | 175 | 3.5 | 90 | 0.4461926 | 21.6892
LC3-C-45 | 157.5 | 0 | 115.5 | 59.5 | 17.5 | 0 | 0 | 0 | 696 | 1044 | 175 | 3.5 | 90 | 0.4461926 | 27.548
LC3-D-45 | 157.5 | 0 | 115.5 | 59.5 | 17.5 | 0 | 0 | 0 | 696 | 1044 | 175 | 3.5 | 90 | 0.5478615 | 27.6062
LC3-E-45 | 157.5 | 0 | 115.5 | 59.5 | 17.5 | 0 | 0 | 0 | 696 | 1044 | 175 | 3.5 | 90 | 0.7354232 | 27.936
LC3-F-45 | 157.5 | 0 | 115.5 | 59.5 | 17.5 | 0 | 0 | 0 | 696 | 1044 | 175 | 3.5 | 90 | 0.7494465 | 28.712
LC3-G-45 | 157.5 | 0 | 115.5 | 59.5 | 17.5 | 0 | 0 | 0 | 696 | 1044 | 175 | 3.5 | 90 | 0.7675599 | 28.5471
LC3-H-45 | 157.5 | 0 | 115.5 | 59.5 | 17.5 | 0 | 0 | 0 | 696 | 1044 | 175 | 3.5 | 90 | 0.4701491 | 25.1812
LC3-I-45 | 157.5 | 0 | 115.5 | 59.5 | 17.5 | 0 | 0 | 0 | 696 | 1044 | 175 | 3.5 | 90 | 0.9837525 | 36.3556
LC3-J-45 | 157.5 | 0 | 115.5 | 59.5 | 17.5 | 0 | 0 | 0 | 696 | 1044 | 175 | 3.5 | 90 | 0.6308327 | 34.2701
LC3-K-45 | 157.5 | 0 | 115.5 | 59.5 | 17.5 | 0 | 0 | 0 | 696 | 1044 | 175 | 3.5 | 90 | 0.9171418 | 27.1115
LC3-A-40 | 140 | 0 | 129.5 | 63 | 17.5 | 0 | 0 | 0 | 696 | 1044 | 175 | 3.675 | 7 | 1.442781 | 21.0975
LC3-B-40 | 140 | 0 | 129.5 | 63 | 18.5 | 0 | 0 | 0 | 696 | 1044 | 175 | 3.675 | 7 | 0.4229193 | 12.998
LC3-C-40 | 140 | 0 | 129.5 | 63 | 19.5 | 0 | 0 | 0 | 696 | 1044 | 175 | 3.675 | 7 | 0.4218993 | 11.2714
LC3-D-40 | 140 | 0 | 129.5 | 63 | 20.5 | 0 | 0 | 0 | 696 | 1044 | 175 | 3.675 | 7 | 0.5274556 | 15.1611
LC3-E-40 | 140 | 0 | 129.5 | 63 | 21.5 | 0 | 0 | 0 | 696 | 1044 | 175 | 3.675 | 7 | 0.7224144 | 13.0077
LC3-F-40 | 140 | 0 | 129.5 | 63 | 22.5 | 0 | 0 | 0 | 696 | 1044 | 175 | 3.675 | 7 | 0.7354029 | 16.8974
LC3-G-40 | 140 | 0 | 129.5 | 63 | 23.5 | 0 | 0 | 0 | 696 | 1044 | 175 | 3.675 | 7 | 0.7525929 | 17.3242
LC3-H-40 | 140 | 0 | 129.5 | 63 | 24.5 | 0 | 0 | 0 | 696 | 1044 | 175 | 3.675 | 7 | 0.4417304 | 13.386
LC3-I-40 | 140 | 0 | 129.5 | 63 | 25.5 | 0 | 0 | 0 | 696 | 1044 | 175 | 3.675 | 7 | 0.9734157 | 22.9987
LC3-J-40 | 140 | 0 | 129.5 | 63 | 26.5 | 0 | 0 | 0 | 696 | 1044 | 175 | 3.675 | 7 | 0.605931 | 19.9917
LC3-K-40 | 140 | 0 | 129.5 | 63 | 27.5 | 0 | 0 | 0 | 696 | 1044 | 175 | 3.675 | 7 | 0.9002509 | 13.3375
LC3-A-40 | 140 | 0 | 129.5 | 63 | 28.5 | 0 | 0 | 0 | 696 | 1044 | 175 | 3.675 | 28 | 1.408328 | 30.2834
LC3-B-40 | 140 | 0 | 129.5 | 63 | 29.5 | 0 | 0 | 0 | 696 | 1044 | 175 | 3.675 | 28 | 0.4118018 | 19.012
LC3-C-40 | 140 | 0 | 129.5 | 63 | 30.5 | 0 | 0 | 0 | 696 | 1044 | 175 | 3.675 | 28 | 0.4108012 | 16.2766
LC3-D-40 | 140 | 0 | 129.5 | 63 | 31.5 | 0 | 0 | 0 | 696 | 1044 | 175 | 3.675 | 28 | 0.5139306 | 21.9802
LC3-E-40 | 140 | 0 | 129.5 | 63 | 32.5 | 0 | 0 | 0 | 696 | 1044 | 175 | 3.675 | 28 | 0.7044048 | 18.9441
LC3-F-40 | 140 | 0 | 129.5 | 63 | 33.5 | 0 | 0 | 0 | 696 | 1044 | 175 | 3.675 | 28 | 0.7170841 | 23.1248
LC3-G-40 | 140 | 0 | 129.5 | 63 | 34.5 | 0 | 0 | 0 | 696 | 1044 | 175 | 3.675 | 28 | 0.7338678 | 21.9802
LC3-H-40 | 140 | 0 | 129.5 | 63 | 35.5 | 0 | 0 | 0 | 696 | 1044 | 175 | 3.675 | 28 | 0.4301491 | 18.9538
LC3-I-40 | 140 | 0 | 129.5 | 63 | 36.5 | 0 | 0 | 0 | 696 | 1044 | 175 | 3.675 | 28 | 0.9495826 | 29.2843
LC3-J-40 | 140 | 0 | 129.5 | 63 | 37.5 | 0 | 0 | 0 | 696 | 1044 | 175 | 3.675 | 28 | 0.5905519 | 26.384
LC3-K-40 | 140 | 0 | 129.5 | 63 | 38.5 | 0 | 0 | 0 | 696 | 1044 | 175 | 3.675 | 28 | 0.8780769 | 18.4203
LC3-A-40 | 140 | 0 | 129.5 | 63 | 39.5 | 0 | 0 | 0 | 696 | 1044 | 175 | 3.675 | 90 | 1.374423 | 35.0946
LC3-B-40 | 140 | 0 | 129.5 | 63 | 40.5 | 0 | 0 | 0 | 696 | 1044 | 175 | 3.675 | 90 | 0.4008732 | 19.7298
LC3-C-40 | 140 | 0 | 129.5 | 63 | 41.5 | 0 | 0 | 0 | 696 | 1044 | 175 | 3.675 | 90 | 0.3998875 | 17.557
LC3-D-40 | 140 | 0 | 129.5 | 63 | 42.5 | 0 | 0 | 0 | 696 | 1044 | 175 | 3.675 | 90 | 0.5006273 | 22.892
LC3-E-40 | 140 | 0 | 129.5 | 63 | 43.5 | 0 | 0 | 0 | 696 | 1044 | 175 | 3.675 | 90 | 0.686693 | 20.5446
LC3-F-40 | 140 | 0 | 129.5 | 63 | 44.5 | 0 | 0 | 0 | 696 | 1044 | 175 | 3.675 | 90 | 0.6990689 | 27.354
LC3-G-40 | 140 | 0 | 129.5 | 63 | 45.5 | 0 | 0 | 0 | 696 | 1044 | 175 | 3.675 | 90 | 0.7154543 | 26.0542
LC3-H-40 | 140 | 0 | 129.5 | 63 | 46.5 | 0 | 0 | 0 | 696 | 1044 | 175 | 3.675 | 90 | 0.4187433 | 22.5137
LC3-I-40 | 140 | 0 | 129.5 | 63 | 47.5 | 0 | 0 | 0 | 696 | 1044 | 175 | 3.675 | 90 | 0.9261629 | 34.7163
LC3-J-40 | 140 | 0 | 129.5 | 63 | 48.5 | 0 | 0 | 0 | 696 | 1044 | 175 | 3.675 | 90 | 0.5754193 | 31.2922
LC3-K-40 | 140 | 0 | 129.5 | 63 | 49.5 | 0 | 0 | 0 | 696 | 1044 | 175 | 3.675 | 90 | 0.8562889 | 23.9978
M30-OPC | 390 | 0 | 0 | 0 | 0 | 0 | 0 | 0 | 740 | 1110 | 187.2 | 0 | 28 | 0.675 | 34.72
M30-LCCC | 195 | 0 | 117 | 58.5 | 19.5 | 0 | 0 | 0 | 740 | 1110 | 187.2 | 0 | 28 | 0.7614468 | 35.09
T | 460 | 0 | 0 | 0 | 0 | 0 | 0 | 0 | 721 | 913 | 216.2 | 0 | 7 | 0.655 | 33.465
T1 | 322 | 0 | 46 | 46 | 0 | 0 | 46 | 0 | 721 | 913 | 151.8 | 5.98 | 7 | 0.7121063 | 38.509
T2 | 276 | 0 | 92 | 46 | 0 | 0 | 46 | 0 | 721 | 913 | 151.8 | 6.9 | 7 | 0.7211056 | 35.405
T3 | 230 | 0 | 115 | 46 | 0 | 0 | 69 | 0 | 721 | 913 | 151.8 | 7.82 | 7 | 0.7208864 | 33.2807
R | 400 | 0 | 0 | 0 | 0 | 0 | 0 | 0 | 781 | 913 | 216 | 0 | 7 | 0.655 | 29.7887
R1 | 280 | 0 | 40 | 40 | 0 | 0 | 40 | 0 | 781 | 913 | 148 | 4 | 7 | 0.7121063 | 32.2622
R2 | 240 | 0 | 80 | 40 | 0 | 0 | 40 | 0 | 781 | 913 | 148 | 4.8 | 7 | 0.7211056 | 30.6132
R3 | 200 | 0 | 100 | 40 | 0 | 0 | 60 | 0 | 781 | 913 | 148 | 6 | 7 | 0.7208864 | 26.772
N | 355 | 0 | 0 | 0 | 0 | 0 | 0 | 0 | 829 | 913 | 213 | 0 | 7 | 0.655 | 24.444
N1 | 248.5 | 0 | 35.5 | 35.5 | 0 | 0 | 35.5 | 0 | 829 | 913 | 142 | 2.84 | 7 | 0.7121063 | 26.675
N2 | 213 | 0 | 71 | 35.5 | 0 | 0 | 35.5 | 0 | 829 | 913 | 142 | 3.9 | 7 | 0.7211056 | 26.1221
N3 | 177.5 | 0 | 88.75 | 35 | 0 | 0 | 53.25 | 0 | 829 | 913 | 142 | 4.615 | 7 | 0.7219663 | 21.825
T | 460 | 0 | 0 | 0 | 0 | 0 | 0 | 0 | 721 | 913 | 216.2 | 0 | 28 | 0.655 | 46.2593
T1 | 322 | 0 | 46 | 46 | 0 | 0 | 46 | 0 | 721 | 913 | 151.8 | 5.98 | 28 | 0.7121063 | 51.313
T2 | 276 | 0 | 92 | 46 | 0 | 0 | 46 | 0 | 721 | 913 | 151.8 | 6.9 | 28 | 0.7211056 | 49.0044
T3 | 230 | 0 | 115 | 46 | 0 | 0 | 69 | 0 | 721 | 913 | 151.8 | 7.82 | 28 | 0.7208864 | 44.9304
R | 400 | 0 | 0 | 0 | 0 | 0 | 0 | 0 | 781 | 913 | 216 | 0 | 28 | 0.655 | 39.3432
R1 | 280 | 0 | 40 | 40 | 0 | 0 | 40 | 0 | 781 | 913 | 148 | 4 | 28 | 0.7121063 | 44.0186
R2 | 240 | 0 | 80 | 40 | 0 | 0 | 40 | 0 | 781 | 913 | 148 | 4.8 | 28 | 0.7211056 | 41.516
R3 | 200 | 0 | 100 | 40 | 0 | 0 | 60 | 0 | 781 | 913 | 148 | 6 | 28 | 0.7208864 | 37.3935
N | 355 | 0 | 0 | 0 | 0 | 0 | 0 | 0 | 829 | 913 | 213 | 0 | 28 | 0.655 | 33.562
N1 | 248.5 | 0 | 35.5 | 35.5 | 0 | 0 | 35.5 | 0 | 829 | 913 | 142 | 2.84 | 28 | 0.7121063 | 37.7912
N2 | 213 | 0 | 71 | 35.5 | 0 | 0 | 35.5 | 0 | 829 | 913 | 142 | 3.9 | 28 | 0.7211056 | 35.5699
N3 | 177.5 | 0 | 88.75 | 35 | 0 | 0 | 53.25 | 0 | 829 | 913 | 142 | 4.615 | 28 | 0.7219663 | 31.6123
T | 460 | 0 | 0 | 0 | 0 | 0 | 0 | 0 | 721 | 913 | 216.2 | 0 | 90 | 0.655 | 51.9338
T1 | 322 | 0 | 46 | 46 | 0 | 0 | 46 | 0 | 721 | 913 | 151.8 | 5.98 | 90 | 0.7121063 | 59.1506
T2 | 276 | 0 | 92 | 46 | 0 | 0 | 46 | 0 | 721 | 913 | 151.8 | 6.9 | 90 | 0.7211056 | 55.9496
T3 | 230 | 0 | 115 | 46 | 0 | 0 | 69 | 0 | 721 | 913 | 151.8 | 7.82 | 90 | 0.7208864 | 52.9232
R | 400 | 0 | 0 | 0 | 0 | 0 | 0 | 0 | 781 | 913 | 216 | 0 | 90 | 0.655 | 45.1341
R1 | 280 | 0 | 40 | 40 | 0 | 0 | 40 | 0 | 781 | 913 | 148 | 4 | 90 | 0.7121063 | 51.216
R2 | 240 | 0 | 80 | 40 | 0 | 0 | 40 | 0 | 781 | 913 | 148 | 4.8 | 90 | 0.7211056 | 48.9268
R3 | 200 | 0 | 100 | 40 | 0 | 0 | 60 | 0 | 781 | 913 | 148 | 6 | 90 | 0.7208864 | 47.821
N | 355 | 0 | 0 | 0 | 0 | 0 | 0 | 0 | 829 | 913 | 213 | 0 | 90 | 0.655 | 38.897
N1 | 248.5 | 0 | 35.5 | 35.5 | 0 | 0 | 35.5 | 0 | 829 | 913 | 142 | 2.84 | 90 | 0.7121063 | 43.8731
N2 | 213 | 0 | 71 | 35.5 | 0 | 0 | 35.5 | 0 | 829 | 913 | 142 | 3.9 | 90 | 0.7211056 | 42.2047
N3 | 177.5 | 0 | 88.75 | 35 | 0 | 0 | 53.25 | 0 | 829 | 913 | 142 | 4.615 | 90 | 0.7219663 | 40.3423
OPCM30 | 310 | 0 | 0 | 0 | 0 | 0 | 0 | 0 | 695 | 1240 | 155 | 0.062 | 2 | 0.67 | 30.07
LC3M30 | 155 | 0 | 96.1 | 46.5 | 12.4 | 0 | 0 | 0 | 708 | 1227 | 155 | 3.1 | 2 | 0.580002 | 28.13
OPCM50 | 360 | 0 | 0 | 0 | 0 | 0 | 0 | 0 | 703 | 1193 | 144 | 2.34 | 2 | 0.67 | 33.95
LC3M50 | 170 | 0 | 105.4 | 51 | 13.6 | 0 | 0 | 0 | 704 | 1220 | 136 | 2.89 | 2 | 0.580002 | 32.98
OPC-C | 360 | 0 | 0 | 0 | 0 | 0 | 0 | 0 | 721 | 1157 | 162 | 0.36 | 2 | 0.67 | 20.37
LC3-C | 180 | 0 | 111.6 | 54 | 14.4 | 0 | 0 | 0 | 687 | 1191 | 162 | 1.296 | 2 | 0.580002 | 21.34
OPCM30 | 310 | 0 | 0 | 0 | 0 | 0 | 0 | 0 | 695 | 1240 | 155 | 0.062 | 7 | 0.67 | 38.8
LC3M30 | 155 | 0 | 96.1 | 46.5 | 12.4 | 0 | 0 | 0 | 708 | 1227 | 155 | 3.1 | 7 | 0.580002 | 39.77
OPCM50 | 360 | 0 | 0 | 0 | 0 | 0 | 0 | 0 | 703 | 1193 | 144 | 2.34 | 7 | 0.67 | 46.56
LC3M50 | 170 | 0 | 105.4 | 51 | 13.6 | 0 | 0 | 0 | 704 | 1220 | 136 | 2.89 | 7 | 0.580002 | 47.53
OPC-C | 360 | 0 | 0 | 0 | 0 | 0 | 0 | 0 | 721 | 1157 | 162 | 0.36 | 7 | 0.67 | 31.04
LC3-C | 180 | 0 | 111.6 | 54 | 14.4 | 0 | 0 | 0 | 687 | 1191 | 162 | 1.296 | 7 | 0.580002 | 44.62
OPCM30 | 310 | 0 | 0 | 0 | 0 | 0 | 0 | 0 | 695 | 1240 | 155 | 0.062 | 28 | 0.67 | 43.65
LC3M30 | 155 | 0 | 96.1 | 46.5 | 12.4 | 0 | 0 | 0 | 708 | 1227 | 155 | 3.1 | 28 | 0.580002 | 42.68
OPCM50 | 360 | 0 | 0 | 0 | 0 | 0 | 0 | 0 | 703 | 1193 | 144 | 2.34 | 28 | 0.67 | 53.35
LC3M50 | 170 | 0 | 105.4 | 51 | 13.6 | 0 | 0 | 0 | 704 | 1220 | 136 | 2.89 | 28 | 0.580002 | 53.35
OPC-C | 360 | 0 | 0 | 0 | 0 | 0 | 0 | 0 | 721 | 1157 | 162 | 0.36 | 28 | 0.67 | 47.045
LC3-C | 180 | 0 | 111.6 | 54 | 14.4 | 0 | 0 | 0 | 687 | 1191 | 162 | 1.296 | 28 | 0.580002 | 48.5
OPCM30 | 310 | 0 | 0 | 0 | 0 | 0 | 0 | 0 | 695 | 1240 | 155 | 0.062 | 90 | 0.67 | 47.53
LC3M30 | 155 | 0 | 96.1 | 46.5 | 12.4 | 0 | 0 | 0 | 708 | 1227 | 155 | 3.1 | 90 | 0.580002 | 50.44
OPCM50 | 360 | 0 | 0 | 0 | 0 | 0 | 0 | 0 | 703 | 1193 | 144 | 2.34 | 90 | 0.67 | 55.775
LC3M50 | 170 | 0 | 105.4 | 51 | 13.6 | 0 | 0 | 0 | 704 | 1220 | 136 | 2.89 | 90 | 0.580002 | 58.685
OPC-C | 360 | 0 | 0 | 0 | 0 | 0 | 0 | 0 | 721 | 1157 | 162 | 0.36 | 90 | 0.67 | 47.53
LC3-C | 180 | 0 | 111.6 | 54 | 14.4 | 0 | 0 | 0 | 687 | 1191 | 162 | 1.296 | 90 | 0.580002 | 53.35
OPCM30 | 310 | 0 | 0 | 0 | 0 | 0 | 0 | 0 | 695 | 1240 | 155 | 0.062 | 365 | 0.67 | 48.5
LC3M30 | 155 | 0 | 96.1 | 46.5 | 12.4 | 0 | 0 | 0 | 708 | 1227 | 155 | 3.1 | 365 | 0.580002 | 50.44
OPCM50 | 360 | 0 | 0 | 0 | 0 | 0 | 0 | 0 | 703 | 1193 | 144 | 2.34 | 365 | 0.67 | 56.26
LC3M50 | 170 | 0 | 105.4 | 51 | 13.6 | 0 | 0 | 0 | 704 | 1220 | 136 | 2.89 | 365 | 0.580002 | 59.655
OPC-C | 360 | 0 | 0 | 0 | 0 | 0 | 0 | 0 | 721 | 1157 | 162 | 0.36 | 365 | 0.67 | 48.015
LC3-C | 180 | 0 | 111.6 | 54 | 14.4 | 0 | 0 | 0 | 687 | 1191 | 162 | 1.296 | 365 | 0.580002 | 53.35
OPC-360 | 360 | 0 | 0 | 0 | 0 | 0 | 0 | 0 | 824 | 1049 | 162 | 0 | 1 | 0.675 | 14.55
LC3-360 | 198 | 0 | 103.68 | 53.46 | 3.24 | 0 | 0 | 0 | 811 | 1033 | 162 | 0 | 1 | 0.6082091 | 14.065
OPC-400 | 400 | 0 | 0 | 0 | 0 | 0 | 0 | 0 | 811 | 1033 | 160 | 0 | 1 | 0.675 | 23.28
LC3-400 | 220 | 0 | 115.2 | 59.4 | 3.6 | 0 | 0 | 0 | 797 | 1015 | 160 | 0 | 1 | 0.6082091 | 13.58
OPC-360 | 360 | 0 | 0 | 0 | 0 | 0 | 0 | 0 | 824 | 1049 | 162 | 0 | 7 | 0.675 | 37.83
LC3-360 | 198 | 0 | 103.68 | 53.46 | 3.24 | 0 | 0 | 0 | 811 | 1033 | 162 | 0 | 7 | 0.6082091 | 36.86
OPC-400 | 400 | 0 | 0 | 0 | 0 | 0 | 0 | 0 | 811 | 1033 | 160 | 0 | 7 | 0.675 | 43.65
LC3-400 | 220 | 0 | 115.2 | 59.4 | 3.6 | 0 | 0 | 0 | 797 | 1015 | 160 | 0 | 7 | 0.6082091 | 43.65
OPC-360 | 360 | 0 | 0 | 0 | 0 | 0 | 0 | 0 | 824 | 1049 | 162 | 0 | 28 | 0.675 | 46.075
LC3-360 | 198 | 0 | 103.68 | 53.46 | 3.24 | 0 | 0 | 0 | 811 | 1033 | 162 | 0 | 28 | 0.6082091 | 46.075
OPC-400 | 400 | 0 | 0 | 0 | 0 | 0 | 0 | 0 | 811 | 1033 | 160 | 0 | 28 | 0.675 | 48.5
LC3-400 | 220 | 0 | 115.2 | 59.4 | 3.6 | 0 | 0 | 0 | 797 | 1015 | 160 | 0 | 28 | 0.6082091 | 53.35
CM | 400 | 0 | 0 | 0 | 0 | 0 | 0 | 0 | 700 | 1050 | 160 | 0.68 | 7 | 0.675 | 41.4
WC30 | 280 | 0 | 76 | 38 | 6 | 0 | 0 | 0 | 700 | 1050 | 160 | 6 | 7 | 0.8406581 | 28.75
WC50 | 200 | 0 | 126.8 | 63.2 | 10 | 0 | 0 | 0 | 700 | 1050 | 160 | 6 | 7 | 0.7780041 | 21.85
WC70 | 120 | 0 | 177.2 | 88.8 | 14 | 0 | 0 | 0 | 700 | 1050 | 160 | 6 | 7 | 0.7010759 | 13.8
UC30 | 280 | 0 | 76 | 38 | 6 | 0 | 0 | 0 | 700 | 1050 | 160 | 6 | 7 | 0.8406581 | 25.3
UC50 | 200 | 0 | 126.8 | 63.2 | 10 | 0 | 0 | 0 | 700 | 1050 | 160 | 6 | 7 | 0.7780041 | 20.7
UC70 | 120 | 0 | 177.2 | 88.8 | 14 | 0 | 0 | 0 | 700 | 1050 | 160 | 7.2 | 7 | 0.7010759 | 16.1
YC30 | 280 | 0 | 76 | 38 | 6 | 0 | 0 | 0 | 700 | 1050 | 160 | 6 | 7 | 0.8406581 | 24.15
YC50 | 200 | 0 | 126.8 | 63.2 | 10 | 0 | 0 | 0 | 700 | 1050 | 160 | 6.6 | 7 | 0.7780041 | 17.25
YC70 | 120 | 0 | 177.2 | 88.8 | 14 | 0 | 0 | 0 | 700 | 1050 | 160 | 8.8 | 7 | 0.7010759 | 11.5
CM | 400 | 0 | 0 | 0 | 0 | 0 | 0 | 0 | 700 | 1050 | 160 | 0.68 | 28 | 0.675 | 50.025
WC30 | 280 | 0 | 76 | 38 | 6 | 0 | 0 | 0 | 700 | 1050 | 160 | 6 | 28 | 0.8406581 | 35.65
WC50 | 200 | 0 | 126.8 | 63.2 | 10 | 0 | 0 | 0 | 700 | 1050 | 160 | 6 | 28 | 0.7780041 | 34.5
WC70 | 120 | 0 | 177.2 | 88.8 | 14 | 0 | 0 | 0 | 700 | 1050 | 160 | 6 | 28 | 0.7010759 | 25.3
UC30 | 280 | 0 | 76 | 38 | 6 | 0 | 0 | 0 | 700 | 1050 | 160 | 6 | 28 | 0.8406581 | 35.65
UC50 | 200 | 0 | 126.8 | 63.2 | 10 | 0 | 0 | 0 | 700 | 1050 | 160 | 6 | 28 | 0.7780041 | 34.5
UC70 | 120 | 0 | 177.2 | 88.8 | 14 | 0 | 0 | 0 | 700 | 1050 | 160 | 7.2 | 28 | 0.7010759 | 27.6
YC30 | 280 | 0 | 76 | 38 | 6 | 0 | 0 | 0 | 700 | 1050 | 160 | 6 | 28 | 0.8406581 | 32.2
YC50 | 200 | 0 | 126.8 | 63.2 | 10 | 0 | 0 | 0 | 700 | 1050 | 160 | 6.6 | 28 | 0.7780041 | 31.05
YC70 | 120 | 0 | 177.2 | 88.8 | 14 | 0 | 0 | 0 | 700 | 1050 | 160 | 8.8 | 28 | 0.7010759 | 28.75
CM | 400 | 0 | 0 | 0 | 0 | 0 | 0 | 0 | 700 | 1050 | 160 | 0.68 | 90 | 0.675 | 58.075
WC30 | 280 | 0 | 76 | 38 | 6 | 0 | 0 | 0 | 700 | 1050 | 160 | 6 | 90 | 0.8406581 | 41.4
WC50 | 200 | 0 | 126.8 | 63.2 | 10 | 0 | 0 | 0 | 700 | 1050 | 160 | 6 | 90 | 0.7780041 | 37.95
WC70 | 120 | 0 | 177.2 | 88.8 | 14 | 0 | 0 | 0 | 700 | 1050 | 160 | 6 | 90 | 0.7010759 | 29.9
UC30 | 280 | 0 | 76 | 38 | 6 | 0 | 0 | 0 | 700 | 1050 | 160 | 6 | 90 | 0.8406581 | 44.85
UC50 | 200 | 0 | 126.8 | 63.2 | 10 | 0 | 0 | 0 | 700 | 1050 | 160 | 6 | 90 | 0.7780041 | 37.95
UC70 | 120 | 0 | 177.2 | 88.8 | 14 | 0 | 0 | 0 | 700 | 1050 | 160 | 7.2 | 90 | 0.7010759 | 34.5
YC30 | 280 | 0 | 76 | 38 | 6 | 0 | 0 | 0 | 700 | 1050 | 160 | 6 | 90 | 0.8406581 | 41.4
YC50 | 200 | 0 | 126.8 | 63.2 | 10 | 0 | 0 | 0 | 700 | 1050 | 160 | 6.6 | 90 | 0.7780041 | 36.225
YC70 | 120 | 0 | 177.2 | 88.8 | 14 | 0 | 0 | 0 | 700 | 1050 | 160 | 8.8 | 90 | 0.7010759 | 34.5
0%- | 412 | 0 | 0 | 0 | 0 | 0 | 0 | 0 | 731 | 963 | 208 | 0 | 3 | 0.701 | 25
10%- | 371 | 0 | 41 | 0 | 0 | 0 | 0 | 0 | 800 | 963 | 177 | 2.6 | 3 | 0.8167249 | 28
20%- | 330 | 0 | 82 | 0 | 0 | 0 | 0 | 0 | 793 | 963 | 177 | 3.3 | 3 | 0.7562476 | 24
30%- | 288 | 0 | 124 | 0 | 0 | 0 | 0 | 0 | 786 | 963 | 177 | 3.9 | 3 | 0.6857903 | 23
40%- | 247 | 0 | 165 | 0 | 0 | 0 | 0 | 0 | 777 | 963 | 177 | 5.2 | 3 | 0.6087084 | 19
50%- | 206 | 0 | 206 | 0 | 0 | 0 | 0 | 0 | 769 | 963 | 177 | 6.2 | 3 | 0.5234242 | 14
0%- | 412 | 0 | 0 | 0 | 0 | 0 | 0 | 0 | 731 | 963 | 208 | 0 | 7 | 0.701 | 31
10%- | 371 | 0 | 41 | 0 | 0 | 0 | 0 | 0 | 800 | 963 | 177 | 2.6 | 7 | 0.8167249 | 33.5
20%- | 330 | 0 | 82 | 0 | 0 | 0 | 0 | 0 | 793 | 963 | 177 | 3.3 | 7 | 0.7562476 | 34
30%- | 288 | 0 | 124 | 0 | 0 | 0 | 0 | 0 | 786 | 963 | 177 | 3.9 | 7 | 0.6857903 | 29
40%- | 247 | 0 | 165 | 0 | 0 | 0 | 0 | 0 | 777 | 963 | 177 | 5.2 | 7 | 0.6087084 | 31
50%- | 206 | 0 | 206 | 0 | 0 | 0 | 0 | 0 | 769 | 963 | 177 | 6.2 | 7 | 0.5234242 | 24
0%- | 412 | 0 | 0 | 0 | 0 | 0 | 0 | 0 | 731 | 963 | 208 | 0 | 28 | 0.701 | 35
10%- | 371 | 0 | 41 | 0 | 0 | 0 | 0 | 0 | 800 | 963 | 177 | 2.6 | 28 | 0.8167249 | 42
20%- | 330 | 0 | 82 | 0 | 0 | 0 | 0 | 0 | 793 | 963 | 177 | 3.3 | 28 | 0.7562476 | 39.5
30%- | 288 | 0 | 124 | 0 | 0 | 0 | 0 | 0 | 786 | 963 | 177 | 3.9 | 28 | 0.6857903 | 33
40%- | 247 | 0 | 165 | 0 | 0 | 0 | 0 | 0 | 777 | 963 | 177 | 5.2 | 28 | 0.6087084 | 35
50%- | 206 | 0 | 206 | 0 | 0 | 0 | 0 | 0 | 769 | 963 | 177 | 6.2 | 28 | 0.5234242 | 31.5
0%- | 412 | 0 | 0 | 0 | 0 | 0 | 0 | 0 | 731 | 963 | 208 | 0 | 56 | 0.701 | 40
10%- | 371 | 0 | 41 | 0 | 0 | 0 | 0 | 0 | 800 | 963 | 177 | 2.6 | 56 | 0.8167249 | 45
20%- | 330 | 0 | 82 | 0 | 0 | 0 | 0 | 0 | 793 | 963 | 177 | 3.3 | 56 | 0.7562476 | 38.5
30%- | 288 | 0 | 124 | 0 | 0 | 0 | 0 | 0 | 786 | 963 | 177 | 3.9 | 56 | 0.6857903 | 35
40%- | 247 | 0 | 165 | 0 | 0 | 0 | 0 | 0 | 777 | 963 | 177 | 5.2 | 56 | 0.6087084 | 38
50%- | 206 | 0 | 206 | 0 | 0 | 0 | 0 | 0 | 769 | 963 | 177 | 6.2 | 56 | 0.5234242 | 35
0%- | 412 | 0 | 0 | 0 | 0 | 0 | 0 | 0 | 731 | 963 | 208 | 0 | 90 | 0.701 | 40
10%- | 371 | 0 | 41 | 0 | 0 | 0 | 0 | 0 | 800 | 963 | 177 | 2.6 | 90 | 0.8167249 | 45
20%- | 330 | 0 | 82 | 0 | 0 | 0 | 0 | 0 | 793 | 963 | 177 | 3.3 | 90 | 0.7562476 | 44.5
30%- | 288 | 0 | 124 | 0 | 0 | 0 | 0 | 0 | 786 | 963 | 177 | 3.9 | 90 | 0.6857903 | 40
40%- | 247 | 0 | 165 | 0 | 0 | 0 | 0 | 0 | 777 | 963 | 177 | 5.2 | 90 | 0.6087084 | 37.5
50%- | 206 | 0 | 206 | 0 | 0 | 0 | 0 | 0 | 769 | 963 | 177 | 6.2 | 90 | 0.5234242 | 30